## Ti6242-1.1.1
CS-1-(100x) |  | CS-2-(100x) | CS-3-(100x) | CS-4-(200x) | CS-5-(200x) | CS-6-(200x) | CS-7-(500x) | CS-8-(500x) | CS-9-(500x) | CS-10-(500x) | Top-1-(100x) |  | Top-2-(100x) | Top-3-(100x) | Top-4-(200x) | Top-5-(200x) | Top-6-(200x) | Top-7-(500x) | Top-8-(500x) | Top-9-(500x) | Top-10-(500x)
1147 | Image Area | [9 empty] | 573 | Image Area
587 | 1024*1280 | [9 empty] | 358 | 960*1280
9364 | Area of ROI | [9 empty] | 326 | Volume Fraction
2109 | 299232 | [9 empty] | 253 | 29.88%
382 | Volume Fraction | [9 empty] | 298 | Error
1867 | 22.83% | [9 empty] | 651 | 8.22%
427 | Error | [9 empty] | 137
1167 | 7.691% | [9 empty] | 2648
160 | [10 empty] | 1674
413 | [10 empty] | 394
217 | [10 empty] | 2140
578 | [10 empty] | 390
792 | [10 empty] | 3771
106 | [10 empty] | 1705
2003 | [10 empty] | 516
308 | [10 empty] | 979
172 | [10 empty] | 1557
1253 | [10 empty] | 1084
546 | [10 empty] | 369
341 | [10 empty] | 256
140 | [10 empty] | 168
711 | [10 empty] | 611
529 | [10 empty] | 983
400 | [10 empty] | 353
215 | [10 empty] | 317
2959 | [10 empty] | 1495
349 | [10 empty] | 855
972 | [10 empty] | 760
942 | [10 empty] | 3201
1172 | [10 empty] | 1465
358 | [10 empty] | 741
2155 | [10 empty] | 3745
268 | [10 empty] | 1120
992 | [10 empty] | 1788
678 | [10 empty] | 643
829 | [10 empty] | 147
487 | [10 empty] | 1000
2772 | [10 empty] | 619
1978 | [10 empty] | 1067
376 | [10 empty] | 329
205 | [10 empty] | 2549
246 | [10 empty] | 921
559 | [10 empty] | 1488
333 | [10 empty] | 105
588 | [10 empty] | 769
353 | [10 empty] | 233
174 | [10 empty] | 729
1841 | [10 empty] | 5177
674 | [10 empty] | 879
1577 | [10 empty] | 395
436 | [10 empty] | 868
132 | [10 empty] | 1850
227 | [10 empty] | 1233
332 | [10 empty] | 404
593 | [10 empty] | 387
359 | [10 empty] | 434
369 | [10 empty] | 618
917 | [10 empty] | 268
1157 | [10 empty] | 446
217 | [10 empty] | 4275
378 | [10 empty] | 448
522 | [10 empty] | 318
376 | [10 empty] | 1424
310 | [10 empty] | 356
1307 | [10 empty] | 336
572 | [10 empty] | 1817
608 | [10 empty] | 1223
888 | [10 empty] | 225
1005 | [10 empty] | 645
508 | [10 empty] | 181
579 | [10 empty] | 1468
3575 | [10 empty] | 436
256 | [10 empty] | 1708
114 | [10 empty] | 1714
368 | [10 empty] | 396
1098 | [10 empty] | 2092
238 | [10 empty] | 213
1355 | [10 empty] | 1381
3195 | [10 empty] | 329
825 | [10 empty] | 304
1381 | [10 empty] | 726
141 | [10 empty] | 851
425 | [10 empty] | 1198
379 | [10 empty] | 442
5634 | [10 empty] | 1107
199 | [10 empty] | 248
226 | [10 empty] | 809
257 | [10 empty] | 1520
2059 | [10 empty] | 480
416 | [10 empty] | 481
152 | [10 empty] | 894
372 | [10 empty] | 136
2275 | [10 empty] | 895
276 | [10 empty] | 1951
285 | [10 empty] | 2453
338 | [10 empty] | 1123
487 | [10 empty] | 212
1295 | [10 empty] | 908
425 | [10 empty] | 551
1417 | [10 empty] | 711
509 | [10 empty] | 545
1044 | [10 empty] | 821
1279 | [10 empty] | 873
3877 | [10 empty] | 112
589 | [10 empty] | 388
127 | [10 empty] | 498
560 | [10 empty] | 262
955 | [10 empty] | 332
1736 | [10 empty] | 481
1299 | [10 empty] | 798
2793 | [10 empty] | 2810
1043 | [10 empty] | 869
279 | [10 empty] | 428
919 | [10 empty] | 6194
1788 | [10 empty] | 753
749 | [10 empty] | 294
473 | [10 empty] | 240
967 | [10 empty] | 683
477 | [10 empty] | 1634
708 | [10 empty] | 2435
404 | [10 empty] | 572
588 | [10 empty] | 1820
208 | [10 empty] | 113
569 | [10 empty] | 251
247 | [10 empty] | 981
894 | [10 empty] | 620
1920 | [10 empty] | 753
375 | [10 empty] | 299
948 | [10 empty] | 3040
1303 | [10 empty] | 314
449 | [10 empty] | 2346
1214 | [10 empty] | 1054
348 | [10 empty] | 867
511 | [10 empty] | 379
1490 | [10 empty] | 1280
213 | [10 empty] | 2090
810 | [10 empty] | 677
2612 | [10 empty] | 279
289 | [10 empty] | 394
1190 | [10 empty] | 351
449 | [10 empty] | 488
444 | [10 empty] | 915
203 | [10 empty] | 1953
2208 | [10 empty] | 202
695 | [10 empty] | 1772
694 | [10 empty] | 889
418 | [10 empty] | 880
250 | [10 empty] | 1604
678 | [10 empty] | 379
174 | [10 empty] | 672
359 | [10 empty] | 596
847 | [10 empty] | 2135
864 | [10 empty] | 166
1672 | [10 empty] | 974
426 | [10 empty] | 554
1095 | [10 empty] | 259
227 | [10 empty] | 409
1271 | [10 empty] | 331
1468 | [10 empty] | 228
389 | [10 empty] | 761
863 | [10 empty] | 437
645 | [10 empty] | 439
153 | [10 empty] | 488
199 | [10 empty] | 1439
1259 | [10 empty] | 3392
307 | [10 empty] | 1217
634 | [10 empty] | 151
1174 | [10 empty] | 1616
263 | [10 empty] | 290
311 | [10 empty] | 508
256 | [10 empty] | 406
393 | [10 empty] | 7132
124 | [10 empty] | 3965
1383 | [10 empty] | 1246
209 | [10 empty] | 1932
561 | [10 empty] | 375
1354 | [10 empty] | 1625
1370 | [10 empty] | 482
351 | [10 empty] | 360
5442 | [10 empty] | 1985
1373 | [10 empty] | 183
406 | [10 empty] | 973
193 | [10 empty] | 1204
408 | [10 empty] | 184
117 | [10 empty] | 1578
651 | [10 empty] | 868
1422 | [10 empty] | 380
352 | [10 empty] | 1682
1625 | [10 empty] | 883
324 | [10 empty] | 2515
1455 | [10 empty] | 474
538 | [10 empty] | 1440
345 | [10 empty] | 891
220 | [10 empty] | 782
278 | [10 empty] | 166
2241 | [10 empty] | 1897
110 | [10 empty] | 108
957 | [10 empty] | 149
221 | [10 empty] | 260
194 | [10 empty] | 1410
2117 | [10 empty] | 182
353 | [10 empty] | 1420
618 | [10 empty] | 6364
1984 | [10 empty] | 2131
601 | [10 empty] | 1024
365 | [10 empty] | 292
2202 | [10 empty] | 1958
461 | [10 empty] | 819
166 | [10 empty] | 412
106 | [10 empty] | 2152
349 | [10 empty] | 934
282 | [10 empty] | 681
472 | [10 empty] | 757
457 | [10 empty] | 220
2395 | [10 empty] | 477
813 | [10 empty] | 3197
1681 | [10 empty] | 1277
502 | [10 empty] | 205
412 | [10 empty] | 1266
1087 | [10 empty] | 3274
1292 | [10 empty] | 457
2020 | [10 empty] | 1943
225 | [10 empty] | 1002
1638 | [10 empty] | 2502
1020 | [10 empty] | 399
936 | [10 empty] | 402
708 | [10 empty] | 755
261 | [10 empty] | 2451
150 | [10 empty] | 2155
282 | [10 empty] | 583
1313 | [10 empty] | 380
1603 | [10 empty] | 2083
898 | [10 empty] | 391
290 | [10 empty] | 1511
343 | [10 empty] | 887
2031 | [10 empty] | 543
409 | [10 empty] | 332
786 | [10 empty] | 291
839 | [10 empty] | 418
3374 | [10 empty] | 723
627 | [10 empty] | 6033
488 | [10 empty] | 752
166 | [10 empty] | 830
1297 | [10 empty] | 862
720 | [10 empty] | 1539
704 | [10 empty] | 836
149 | [10 empty] | 1376
384 | [10 empty] | 841
628 | [10 empty] | 885
1536 | [10 empty] | 3709
1736 | [10 empty] | 166
2841 | [10 empty] | 529
132 | [10 empty] | 3715
347 | [10 empty] | 714
756 | [10 empty] | 773
519 | [10 empty] | 1120
298 | [10 empty] | 1946
384 | [10 empty] | 516
455 | [10 empty] | 1510
401 | [10 empty] | 1376
161 | [10 empty] | 246
680 | [10 empty] | 336
378 | [10 empty] | 217
1078 | [10 empty] | 373
1595 | [10 empty] | 129
163 | [10 empty] | 1096
291 | [10 empty] | 9621
3323 | [10 empty] | 105
894 | [10 empty] | 428
245 | [10 empty] | 1166
226 | [10 empty] | 153
1177 | [10 empty] | 637
547 | [10 empty] | 189
214 | [10 empty] | 584
182 | [10 empty] | 989
2074 | [10 empty] | 606
307 | [10 empty] | 3265
1043 | [10 empty] | 1611
687 | [10 empty] | 2971
718 | [10 empty] | 368
571 | [10 empty] | 553
1377 | [10 empty] | 2316
568 | [10 empty] | 1162
1150 | [10 empty] | 991
170 | [10 empty] | 235
2090 | [10 empty] | 593
385 | [10 empty] | 157
505 | [10 empty] | 321
292 | [10 empty] | 334
275 | [10 empty] | 796
1209 | [10 empty] | 1327
377 | [10 empty] | 756
477 | [10 empty] | 6006
174 | [10 empty] | 1408
240 | [10 empty] | 110
1244 | [10 empty] | 2262
1127 | [10 empty] | 4205
2002 | [10 empty] | 2880
646 | [10 empty] | 375
699 | [10 empty] | 858
113 | [10 empty] | 4670
1598 | [10 empty] | 2175
206 | [10 empty] | 1303
327 | [10 empty] | 765
966 | [10 empty] | 5362
1012 | [10 empty] | 702
418 | [10 empty] | 727
609 | [10 empty] | 1667
373 | [10 empty] | 314
571 | [10 empty] | 2248
1954 | [10 empty] | 1129
817 | [10 empty] | 135
202 | [10 empty] | 207
350 | [10 empty] | 273
183 | [10 empty] | 651
756 | [10 empty] | 4061
333 | [10 empty] | 415
1534 | [10 empty] | 1593
592 | [10 empty] | 1301
455 | [10 empty] | 657
1350 | [10 empty] | 654
866 | [10 empty] | 329
498
636
377
835
1985
274
1075
474
433
1694
570
360
99
376
355
1405
824
1208
394
911
1317
192
2006
1054
372
1274
676
584
352
691
398
587
100