## Sheet1
| Time [s] | Extension [mm] | Load [N]
1 | 0 | 0 | 0.00767
2 | 0.01 | 0.00035 | -0.03178
3 | 0.02 | 0.00236 | 0.04093
4 | 0.03 | 0.00673 | 0.41719
5 | 0.04 | 0.01336 | 1.28431
6 | 0.05 | 0.02155 | 2.7645
7 | 0.06 | 0.03059 | 4.92986
8 | 0.07 | 0.03978 | 7.65366
9 | 0.08 | 0.04867 | 11.12692
10 | 0.09 | 0.0572 | 15.45483
11 | 0.1 | 0.06519 | 20.81938
12 | 0.11 | 0.07277 | 27.34119
13 | 0.12 | 0.08001 | 34.71091
14 | 0.13 | 0.08694 | 41.74599
15 | 0.14 | 0.09382 | 41.34682
16 | 0.15 | 0.1006 | 40.18793
17 | 0.16 | 0.10738 | 43.12957
18 | 0.17 | 0.11416 | 50.26421
19 | 0.18 | 0.12089 | 61.4437
20 | 0.19 | 0.12762 | 75.95392
21 | 0.2 | 0.13435 | 89.99694
22 | 0.21 | 0.14108 | 103.37689
23 | 0.22 | 0.14776 | 118.50843
24 | 0.23 | 0.15449 | 136.95703
25 | 0.24 | 0.16112 | 159.16675
26 | 0.25 | 0.1677 | 184.75592
27 | 0.26 | 0.17432 | 213.79312
28 | 0.27 | 0.1809 | 243.33542
29 | 0.28 | 0.18753 | 270.43948
30 | 0.29 | 0.19421 | 297.59024
31 | 0.3 | 0.20094 | 326.44983
32 | 0.31 | 0.20762 | 354.47003
33 | 0.32 | 0.21435 | 377.19846
34 | 0.33 | 0.22103 | 379.29285
35 | 0.34 | 0.22771 | 367.41492
36 | 0.35 | 0.23444 | 360.22592
37 | 0.36 | 0.24112 | 363.08499
38 | 0.37 | 0.2478 | 366.009
39 | 0.38 | 0.25443 | 370.50729
40 | 0.39 | 0.26106 | 388.90051
41 | 0.4 | 0.26764 | 420.13095
42 | 0.41 | 0.27427 | 456.78217
43 | 0.42 | 0.2809 | 503.17804
44 | 0.43 | 0.28758 | 559.57678
45 | 0.44 | 0.29421 | 627.84491
46 | 0.45 | 0.30084 | 709.20795
47 | 0.46 | 0.30742 | 802.88629
48 | 0.47 | 0.314 | 906.44183
49 | 0.48 | 0.32068 | 1016.65558
50 | 0.49 | 0.32735 | 1131.88489
51 | 0.5 | 0.33403 | 1250.81995
52 | 0.51 | 0.34071 | 1372.1521
53 | 0.52 | 0.34739 | 1494.88269
54 | 0.53 | 0.35402 | 1618.22437
55 | 0.54 | 0.36065 | 1741.70227
56 | 0.55 | 0.36733 | 1865.40125
57 | 0.56 | 0.37396 | 1989.04907
58 | 0.57 | 0.38059 | 2112.59644
59 | 0.58 | 0.38722 | 2235.98169
60 | 0.59 | 0.39385 | 2358.93481
61 | 0.6 | 0.40043 | 2481.70508
62 | 0.61 | 0.40706 | 2604.03467
63 | 0.62 | 0.41374 | 2725.64868
64 | 0.63 | 0.42042 | 2846.70288
65 | 0.64 | 0.42715 | 2967.25928
66 | 0.65 | 0.43383 | 3087.41089
67 | 0.66 | 0.44056 | 3207.11206
68 | 0.67 | 0.44719 | 3325.80225
69 | 0.68 | 0.45387 | 3443.19556
70 | 0.69 | 0.46055 | 3559.35767
71 | 0.7 | 0.46723 | 3674.84204
72 | 0.71 | 0.47386 | 3790.34937
73 | 0.72 | 0.48049 | 3905.79395
74 | 0.73 | 0.48711 | 4021.09302
75 | 0.74 | 0.49369 | 4136.25977
76 | 0.75 | 0.50032 | 4251.36816
77 | 0.76 | 0.50695 | 4367.17773
78 | 0.77 | 0.51363 | 4483.90381
79 | 0.78 | 0.52031 | 4601.33447
80 | 0.79 | 0.52699 | 4719.14062
81 | 0.8 | 0.53362 | 4837.08838
82 | 0.81 | 0.5403 | 4955.22607
83 | 0.82 | 0.54703 | 5073.55859
84 | 0.83 | 0.55376 | 5191.77441
85 | 0.84 | 0.56044 | 5309.70508
86 | 0.85 | 0.56712 | 5427.29102
87 | 0.86 | 0.57375 | 5544.80566
88 | 0.87 | 0.58033 | 5662.46338
89 | 0.88 | 0.58696 | 5779.66357
90 | 0.89 | 0.59359 | 5896.25
91 | 0.9 | 0.60027 | 6012.53564
92 | 0.91 | 0.6069 | 6128.97852
93 | 0.92 | 0.61353 | 6246.2832
94 | 0.93 | 0.62021 | 6363.99414
95 | 0.94 | 0.62684 | 6481.67236
96 | 0.95 | 0.63352 | 6599.10498
97 | 0.96 | 0.6403 | 6716.30078
98 | 0.97 | 0.64698 | 6834.08203
99 | 0.98 | 0.65365 | 6952.46191
100 | 0.99 | 0.66033 | 7070.69678
101 | 1 | 0.66696 | 7188.3584
102 | 1.01 | 0.67359 | 7305.14307
103 | 1.02 | 0.68022 | 7421.29541
104 | 1.03 | 0.6869 | 7537.44922
105 | 1.04 | 0.69353 | 7653.2666
106 | 1.05 | 0.70016 | 7768.54443
107 | 1.06 | 0.70679 | 7883.36475
108 | 1.07 | 0.71342 | 7997.89209
109 | 1.08 | 0.7201 | 8112.80713
110 | 1.09 | 0.72673 | 8227.87109
111 | 1.1 | 0.73346 | 8342.91211
112 | 1.11 | 0.74019 | 8457.9082
113 | 1.12 | 0.74687 | 8573.06934
114 | 1.13 | 0.75355 | 8688.88574
115 | 1.14 | 0.76018 | 8804.86133
116 | 1.15 | 0.76686 | 8920.3623
117 | 1.16 | 0.77354 | 9035.12402
118 | 1.17 | 0.78017 | 9149.29688
119 | 1.18 | 0.7868 | 9263.55273
120 | 1.19 | 0.79343 | 9378.02539
121 | 1.2 | 0.80006 | 9491.99609
122 | 1.21 | 0.80669 | 9605.12012
123 | 1.22 | 0.81336 | 9717.36816
124 | 1.23 | 0.82009 | 9829.29199
125 | 1.24 | 0.82677 | 9941.69922
126 | 1.25 | 0.8335 | 10053.83887
127 | 1.26 | 0.84018 | 10165.14746
128 | 1.27 | 0.84681 | 10275.24609
129 | 1.28 | 0.85349 | 10383.97363
130 | 1.29 | 0.86012 | 10492.27441
131 | 1.3 | 0.8668 | 10599.74805
132 | 1.31 | 0.87348 | 10705.98145
133 | 1.32 | 0.88011 | 10810.7627
134 | 1.33 | 0.88669 | 10913.9043
135 | 1.34 | 0.89332 | 11015.97363
136 | 1.35 | 0.89995 | 11116.75684
137 | 1.36 | 0.90658 | 11215.55957
138 | 1.37 | 0.91326 | 11312.20801
139 | 1.38 | 0.91994 | 11406.55664
140 | 1.39 | 0.92667 | 11498.9082
141 | 1.4 | 0.93335 | 11589.68457
142 | 1.41 | 0.94003 | 11677.72168
143 | 1.42 | 0.94676 | 11762.38281
144 | 1.43 | 0.95339 | 11843.54004
145 | 1.44 | 0.96012 | 11921.20508
146 | 1.45 | 0.9668 | 11996.25781
147 | 1.46 | 0.97343 | 12067.77246
148 | 1.47 | 0.98011 | 12134.79688
149 | 1.48 | 0.98674 | 12196.97949
150 | 1.49 | 0.99341 | 12254.42773
151 | 1.5 | 1.00009 | 12308.51953
152 | 1.51 | 1.00677 | 12359.41797
153 | 1.52 | 1.01345 | 12406.67285
154 | 1.53 | 1.02008 | 12449.9707
155 | 1.54 | 1.02676 | 12489.47559
156 | 1.55 | 1.03344 | 12526.31543
157 | 1.56 | 1.04017 | 12561.29004
158 | 1.57 | 1.0469 | 12594.05273
159 | 1.58 | 1.05358 | 12624.48926
160 | 1.59 | 1.06021 | 12652.48242
161 | 1.6 | 1.06689 | 12678.5332
162 | 1.61 | 1.07347 | 12703.75684
163 | 1.62 | 1.08015 | 12727.48926
164 | 1.63 | 1.08678 | 12749.6543
165 | 1.64 | 1.09346 | 12770.37988
166 | 1.65 | 1.10014 | 12789.81543
167 | 1.66 | 1.10677 | 12809.15918
168 | 1.67 | 1.1134 | 12827.88477
169 | 1.68 | 1.12008 | 12845.33887
170 | 1.69 | 1.12676 | 12861.60547
171 | 1.7 | 1.13349 | 12876.82324
172 | 1.71 | 1.14022 | 12892.02148
173 | 1.72 | 1.14685 | 12907.34082
174 | 1.73 | 1.15348 | 12921.76953
175 | 1.74 | 1.16016 | 12934.94824
176 | 1.75 | 1.16679 | 12946.89746
177 | 1.76 | 1.17341 | 12958.28223
178 | 1.77 | 1.18009 | 12970.04883
179 | 1.78 | 1.18677 | 12981.52148
180 | 1.79 | 1.1934 | 12992.03418
181 | 1.8 | 1.20003 | 13001.50879
182 | 1.81 | 1.20666 | 13010.23438
183 | 1.82 | 1.21334 | 13019.30469
184 | 1.83 | 1.22002 | 13028.38086
185 | 1.84 | 1.2267 | 13036.94922
186 | 1.85 | 1.23338 | 13044.86914
187 | 1.86 | 1.24006 | 13052.14844
188 | 1.87 | 1.24669 | 13059.70508
189 | 1.88 | 1.25337 | 13067.31738
190 | 1.89 | 1.2601 | 13074.36328
191 | 1.9 | 1.26678 | 13080.71289
192 | 1.91 | 1.27351 | 13086.38086
193 | 1.92 | 1.28014 | 13092.02051
194 | 1.93 | 1.28677 | 13097.91406
195 | 1.94 | 1.29335 | 13103.13184
196 | 1.95 | 1.29993 | 13107.375
197 | 1.96 | 1.30661 | 13110.9248
198 | 1.97 | 1.31329 | 13114.53516
199 | 1.98 | 1.31992 | 13119.30566
200 | 1.99 | 1.3266 | 13124.25488
201 | 2 | 1.33328 | 13128.71875
202 | 2.01 | 1.34001 | 13132.4502
203 | 2.02 | 1.34668 | 13135.51074
204 | 2.03 | 1.35336 | 13139.16406
205 | 2.04 | 1.36004 | 13142.99414
206 | 2.05 | 1.36672 | 13146.37012
207 | 2.06 | 1.37335 | 13149.12793
208 | 2.07 | 1.37998 | 13151.10645
209 | 2.08 | 1.38656 | 13153.16992
210 | 2.09 | 1.39319 | 13155.54785
211 | 2.1 | 1.39987 | 13157.77441
212 | 2.11 | 1.40655 | 13159.70996
213 | 2.12 | 1.41318 | 13161.33203
214 | 2.13 | 1.41981 | 13162.94531
215 | 2.14 | 1.42654 | 13165.25977
216 | 2.15 | 1.43317 | 13167.46289
217 | 2.16 | 1.4399 | 13169.125
218 | 2.17 | 1.44663 | 13170.25293
219 | 2.18 | 1.45331 | 13171.21484
220 | 2.19 | 1.45999 | 13172.86719
221 | 2.2 | 1.46662 | 13174.3877
222 | 2.21 | 1.4732 | 13175.27441
223 | 2.22 | 1.47983 | 13175.26855
224 | 2.23 | 1.48646 | 13174.72363
225 | 2.24 | 1.49309 | 13175.09961
226 | 2.25 | 1.49971 | 13176.29199
227 | 2.26 | 1.50634 | 13177.47656
228 | 2.27 | 1.51297 | 13178.2168
229 | 2.28 | 1.51965 | 13178.23633
230 | 2.29 | 1.52633 | 13178.33105
231 | 2.3 | 1.53306 | 13179.39258
232 | 2.31 | 1.53984 | 13180.58105
233 | 2.32 | 1.54657 | 13181.47461
234 | 2.33 | 1.5532 | 13181.64844
235 | 2.34 | 1.55988 | 13181.13281
236 | 2.35 | 1.56651 | 13181.11621
237 | 2.36 | 1.57309 | 13180.99414
238 | 2.37 | 1.57972 | 13180.52539
239 | 2.38 | 1.58635 | 13179.75488
240 | 2.39 | 1.59293 | 13178.65625
241 | 2.4 | 1.59961 | 13178.34375
242 | 2.41 | 1.60624 | 13178.57715
243 | 2.42 | 1.61292 | 13178.60645
244 | 2.43 | 1.6196 | 13178.21484
245 | 2.44 | 1.62628 | 13177.46973
246 | 2.45 | 1.63301 | 13177.19531
247 | 2.46 | 1.63969 | 13177.68945
248 | 2.47 | 1.64642 | 13178.0293
249 | 2.48 | 1.6531 | 13177.71094
250 | 2.49 | 1.65978 | 13176.51953
251 | 2.5 | 1.66641 | 13175.11816
252 | 2.51 | 1.67309 | 13174.63281
253 | 2.52 | 1.67971 | 13174.24316
254 | 2.53 | 1.68634 | 13173.46191
255 | 2.54 | 1.69297 | 13172.11914
256 | 2.55 | 1.69955 | 13170.27051
257 | 2.56 | 1.70623 | 13169.18164
258 | 2.57 | 1.71291 | 13168.67871
259 | 2.58 | 1.71954 | 13168.22949
260 | 2.59 | 1.72622 | 13167.50977
261 | 2.6 | 1.73295 | 13166.38281
262 | 2.61 | 1.73963 | 13165.72266
263 | 2.62 | 1.74636 | 13165.46582
264 | 2.63 | 1.75304 | 13164.81836
265 | 2.64 | 1.75972 | 13163.61328
266 | 2.65 | 1.7664 | 13161.83984
267 | 2.66 | 1.77303 | 13160.07227
268 | 2.67 | 1.77966 | 13159.04883
269 | 2.68 | 1.78629 | 13157.83105
270 | 2.69 | 1.79287 | 13156.06641
271 | 2.7 | 1.7995 | 13153.81641
272 | 2.71 | 1.80618 | 13151.49902
273 | 2.72 | 1.81286 | 13150.45801
274 | 2.73 | 1.81949 | 13149.90625
275 | 2.74 | 1.82612 | 13149.00391
276 | 2.75 | 1.8328 | 13147.50195
277 | 2.76 | 1.83947 | 13145.44336
278 | 2.77 | 1.8462 | 13144.08398
279 | 2.78 | 1.85288 | 13143.59375
280 | 2.79 | 1.85951 | 13143.02051
281 | 2.8 | 1.86619 | 13141.7002
282 | 2.81 | 1.87282 | 13139.50293
283 | 2.82 | 1.8795 | 13137.12402
284 | 2.83 | 1.88618 | 13135.39844
285 | 2.84 | 1.89286 | 13133.84766
286 | 2.85 | 1.89949 | 13132.02734
287 | 2.86 | 1.90612 | 13129.70117
288 | 2.87 | 1.91265 | 13127.19824
289 | 2.88 | 1.91928 | 13125.53418
290 | 2.89 | 1.92591 | 13124.03711
291 | 2.9 | 1.93259 | 13122.55371
292 | 2.91 | 1.93927 | 13120.94727
293 | 2.92 | 1.946 | 13119.27832
294 | 2.93 | 1.95268 | 13118.50488
295 | 2.94 | 1.95941 | 13117.95996
296 | 2.95 | 1.96604 | 13116.70703
297 | 2.96 | 1.97277 | 13114.51953
298 | 2.97 | 1.97945 | 13111.65625
299 | 2.98 | 1.98613 | 13109.02734
300 | 2.99 | 1.99276 | 13107.22266
301 | 3 | 1.99939 | 13105.26953
302 | 3.01 | 2.00596 | 13102.77832
303 | 3.02 | 2.01259 | 13099.67676
304 | 3.03 | 2.01927 | 13096.45703
305 | 3.04 | 2.0259 | 13094.42578
306 | 3.05 | 2.03263 | 13092.87305
307 | 3.06 | 2.03931 | 13091.25
308 | 3.07 | 2.04599 | 13089.20898
309 | 3.08 | 2.05267 | 13086.67383
310 | 3.09 | 2.05935 | 13084.70605
311 | 3.1 | 2.06603 | 13082.9707
312 | 3.11 | 2.07266 | 13080.89258
313 | 3.12 | 2.07934 | 13078.2666
314 | 3.13 | 2.08597 | 13075.0127
315 | 3.14 | 2.0926 | 13071.98926
316 | 3.15 | 2.09918 | 13069.59277
317 | 3.16 | 2.10586 | 13067.04688
318 | 3.17 | 2.11254 | 13064.28223
319 | 3.18 | 2.11922 | 13061.31543
320 | 3.19 | 2.12585 | 13058.37598
321 | 3.2 | 2.13253 | 13056.3252
322 | 3.21 | 2.13921 | 13054.25586
323 | 3.22 | 2.14589 | 13051.66992
324 | 3.23 | 2.15262 | 13048.50488
325 | 3.24 | 2.15935 | 13045.0957
326 | 3.25 | 2.16598 | 13042.55469
327 | 3.26 | 2.17266 | 13040.24707
328 | 3.27 | 2.17923 | 13037.36328
329 | 3.28 | 2.18581 | 13033.59766
330 | 3.29 | 2.19244 | 13029.07617
331 | 3.3 | 2.19907 | 13025.14258
332 | 3.31 | 2.20575 | 13022.11621
333 | 3.32 | 2.21243 | 13019.29102
334 | 3.33 | 2.21906 | 13016.21094
335 | 3.34 | 2.22574 | 13012.48145
336 | 3.35 | 2.23242 | 13008.69043
337 | 3.36 | 2.2391 | 13005.61816
338 | 3.37 | 2.24578 | 13002.49414
339 | 3.38 | 2.25251 | 12999.10938
340 | 3.39 | 2.25919 | 12995.41016
341 | 3.4 | 2.26582 | 12991.28516
342 | 3.41 | 2.27245 | 12987.69531
343 | 3.42 | 2.27903 | 12983.98828
344 | 3.43 | 2.28571 | 12979.69531
345 | 3.44 | 2.29234 | 12975.00586
346 | 3.45 | 2.29897 | 12970.12695
347 | 3.46 | 2.30565 | 12966.05664
348 | 3.47 | 2.31228 | 12962.50293
349 | 3.48 | 2.31891 | 12958.71777
350 | 3.49 | 2.32559 | 12954.23828
351 | 3.5 | 2.33227 | 12949.25781
352 | 3.51 | 2.33894 | 12944.6377
353 | 3.52 | 2.34573 | 12940.83984
354 | 3.53 | 2.3524 | 12937.00488
355 | 3.54 | 2.35903 | 12932.4707
356 | 3.55 | 2.36576 | 12927.00293
357 | 3.56 | 2.37244 | 12921.13086
358 | 3.57 | 2.37907 | 12915.97754
359 | 3.58 | 2.38575 | 12910.76562
360 | 3.59 | 2.39233 | 12905.11914
361 | 3.6 | 2.39896 | 12898.80664
362 | 3.61 | 2.40554 | 12892.01172
363 | 3.62 | 2.41217 | 12885.97754
364 | 3.63 | 2.4188 | 12880.39062
365 | 3.64 | 2.42548 | 12874.77734
366 | 3.65 | 2.43216 | 12868.9209
367 | 3.66 | 2.43889 | 12862.73535
368 | 3.67 | 2.44557 | 12857.00195
369 | 3.68 | 2.45225 | 12851.62695
370 | 3.69 | 2.45893 | 12845.63281
371 | 3.7 | 2.46556 | 12838.77344
372 | 3.71 | 2.47224 | 12831.21289
373 | 3.72 | 2.47892 | 12823.61328
374 | 3.73 | 2.4856 | 12816.7998
375 | 3.74 | 2.49223 | 12809.87988
376 | 3.75 | 2.49886 | 12802.2168
377 | 3.76 | 2.50548 | 12793.60938
378 | 3.77 | 2.51211 | 12784.52539
379 | 3.78 | 2.51874 | 12776.43164
380 | 3.79 | 2.52542 | 12768.75977
381 | 3.8 | 2.53205 | 12760.86816
382 | 3.81 | 2.53873 | 12752.4834
383 | 3.82 | 2.54541 | 12743.4834
384 | 3.83 | 2.55214 | 12734.84277
385 | 3.84 | 2.55882 | 12726.56055
386 | 3.85 | 2.56555 | 12717.87207
387 | 3.86 | 2.57223 | 12708.4082
388 | 3.87 | 2.57886 | 12698.09961
389 | 3.88 | 2.58549 | 12687.69922
390 | 3.89 | 2.59212 | 12677.6416
391 | 3.9 | 2.59875 | 12667.25977
392 | 3.91 | 2.60538 | 12656.40234
393 | 3.92 | 2.61206 | 12645.09961
394 | 3.93 | 2.61864 | 12633.82812
395 | 3.94 | 2.62532 | 12623.28809
396 | 3.95 | 2.63195 | 12612.65625
397 | 3.96 | 2.63863 | 12601.52344
398 | 3.97 | 2.64531 | 12589.76367
399 | 3.98 | 2.65209 | 12577.55273
400 | 3.99 | 2.65877 | 12566.08691
401 | 4 | 2.6654 | 12554.55273
402 | 4.01 | 2.67208 | 12542.24121
403 | 4.02 | 2.6787 | 12529.0332
404 | 4.03 | 2.68533 | 12514.91504
405 | 4.04 | 2.69196 | 12501.16797
406 | 4.05 | 2.69859 | 12488.00098
407 | 4.06 | 2.70522 | 12474.65527
408 | 4.07 | 2.7119 | 12460.82324
409 | 4.08 | 2.71853 | 12446.35742
410 | 4.09 | 2.72526 | 12431.8291
411 | 4.1 | 2.73194 | 12417.8584
412 | 4.11 | 2.73867 | 12403.67578
413 | 4.12 | 2.7454 | 12388.82129
414 | 4.13 | 2.75208 | 12373.24512
415 | 4.14 | 2.75871 | 12357.18359
416 | 4.15 | 2.76539 | 12341.45703
417 | 4.16 | 2.77202 | 12325.49609
418 | 4.17 | 2.77865 | 12309.00293
419 | 4.18 | 2.78533 | 12291.96973
420 | 4.19 | 2.79196 | 12274.55664
421 | 4.2 | 2.79859 | 12257.81055
422 | 4.21 | 2.80522 | 12241.24805
423 | 4.22 | 2.81185 | 12224.31738
424 | 4.23 | 2.81853 | 12206.66406
425 | 4.24 | 2.82521 | 12188.37207
426 | 4.25 | 2.83189 | 12170.45801
427 | 4.26 | 2.83862 | 12153.07324
428 | 4.27 | 2.84529 | 12135.42188
429 | 4.28 | 2.85197 | 12117.0625
430 | 4.29 | 2.85865 | 12097.80762
431 | 4.3 | 2.86528 | 12078.05469
432 | 4.31 | 2.87196 | 12058.8916
433 | 4.32 | 2.87859 | 12039.69238
434 | 4.33 | 2.88522 | 12020.0127
435 | 4.34 | 2.89185 | 11999.65723
436 | 4.35 | 2.89843 | 11978.71191
437 | 4.36 | 2.90506 | 11958.32129
438 | 4.37 | 2.91174 | 11938.17773
439 | 4.38 | 2.91842 | 11917.89844
440 | 4.39 | 2.9251 | 11897.23438
441 | 4.4 | 2.93178 | 11875.93066
442 | 4.41 | 2.93846 | 11854.81836
443 | 4.42 | 2.94514 | 11833.9209
444 | 4.43 | 2.95187 | 11812.53223
445 | 4.44 | 2.95855 | 11790.54395
446 | 4.45 | 2.96528 | 11767.92773
447 | 4.46 | 2.97191 | 11745.07715
448 | 4.47 | 2.97854 | 11722.65527
449 | 4.48 | 2.98517 | 11699.93652
450 | 4.49 | 2.99175 | 11676.50391
451 | 4.5 | 2.99833 | 11652.38867
452 | 4.51 | 3.005 | 11628.10254
453 | 4.52 | 3.01168 | 11604.88574
454 | 4.53 | 3.01836 | 11582.12988
455 | 4.54 | 3.02499 | 11558.98926
456 | 4.55 | 3.03172 | 11534.96191
457 | 4.56 | 3.03835 | 11510.10156
458 | 4.57 | 3.04503 | 11485.5127
459 | 4.58 | 3.05176 | 11461.14941
460 | 4.59 | 3.05844 | 11436.58496
461 | 4.6 | 3.06507 | 11411.41113
462 | 4.61 | 3.07175 | 11385.4043
463 | 4.62 | 3.07838 | 11359.27344
464 | 4.63 | 3.08496 | 11333.45801
465 | 4.64 | 3.09164 | 11307.35449
466 | 4.65 | 3.09827 | 11280.92578
467 | 4.66 | 3.10495 | 11253.99414
468 | 4.67 | 3.11163 | 11226.77539
469 | 4.68 | 3.11826 | 11200.2041
470 | 4.69 | 3.12489 | 11173.41016
471 | 4.7 | 3.13162 | 11145.93262
472 | 4.71 | 3.1383 | 11117.87891
473 | 4.72 | 3.14498 | 11089.39941
474 | 4.73 | 3.15171 | 11061.5
475 | 4.74 | 3.15839 | 11033.63867
476 | 4.75 | 3.16507 | 11005.00781
477 | 4.76 | 3.1717 | 10975.38281
478 | 4.77 | 3.17827 | 10944.92773
479 | 4.78 | 3.18495 | 10914.60645
480 | 4.79 | 3.19158 | 10884.84766
481 | 4.8 | 3.19821 | 10854.91895
482 | 4.81 | 3.20484 | 10824.34766
483 | 4.82 | 3.21142 | 10793.10742
484 | 4.83 | 3.21805 | 10761.65723
485 | 4.84 | 3.22478 | 10730.72559
486 | 4.85 | 3.23146 | 10699.69922
487 | 4.86 | 3.23819 | 10668.0625
488 | 4.87 | 3.24492 | 10635.51074
489 | 4.88 | 3.2516 | 10602.07617
490 | 4.89 | 3.25828 | 10568.62012
491 | 4.9 | 3.26496 | 10534.50977
492 | 4.91 | 3.27164 | 10499.47266
493 | 4.92 | 3.27827 | 10463.59668
494 | 4.93 | 3.28495 | 10426.98438
495 | 4.94 | 3.29153 | 10390.48145
496 | 4.95 | 3.29816 | 10353.81543
497 | 4.96 | 3.30474 | 10316.17871
498 | 4.97 | 3.31137 | 10277.12598
499 | 4.98 | 3.31825 | 10184.34277
500 | 4.99 | 3.32694 | 8392.56348
501 | 4.998 | 3.33397 | 6099.15234