## Ti6242-1.1.1
CS-1-(100x) |  | CS-2-(100x) |  | CS-3-(100x) |  | Top-1-(100x) |  | Top-2-(100x) |  | Top-3-(100x) |  | Top-4-(200x) |  | Top-5-(200x) |  | Top-6-(200x) |  | Top-7-(500x)
1235 | Image Area | 817 | Image Area | 2335 | Image Area | 573 | Image Area | 210 | Image Area | 256 | Image Area | 635 | Image Area | 3529 | Image Area | 387 | Image Area | 112 | Image Area
554 | 1228800 | 384 | 1228800 | 348 | 1228800 | 358 | 1228800 | 431 | 1228800 | 295 | 1228800 | 1347 | 1228800 | 1097 | 1228800 | 1004 | 1228800 | 45292 | 1228800
9317 | Area of ROI | 250 | Area of ROI | 269 | Area of ROI | 326 | Area of ROI | 330 | Area of ROI | 1129 | Area of ROI | 2141 | Area of ROI | 1692 | Area of ROI | 5515 | Area of ROI | 203 | Area of ROI
280 | 294378 | 700 | 315752 | 1512 | 329754 | 253 | 367184 | 411 | 416590 | 570 | 374287 | 8090 | 403130 | 3244 | 329439 | 1528 | 443099 | 4349 | 363338
1188 | Volume Fraction | 351 | Volume Fraction | 650 | Volume Fraction | 298 | Volume Fraction | 772 | Volume Fraction | 4683 | Volume Fraction | 6942 | Volume Fraction | 556 | Volume Fraction | 665 | Volume Fraction | 391 | Volume Fraction
1581 | 23.96% | 1024 | 25.7% | 3015 | 26.84% | 651 | 29.88% | 1195 | 33.9% | 1940 | 30.46% | 2446 | 32.81% | 2615 | 26.81% | 3972 | 36.06% | 105 | 29.57%
345 | Error | 1347 | Error | 157 | Error | 137 | Error | 7098 | Error | 929 | Error | 2194 | Error | 4410 | Error | 10530 | Error | 6617 | Error
1168 | 7.927% | 464 | 7.548% | 1499 | 9.243% | 2648 | 8.22% | 229 | 10.59% | 917 | 9.682% | 4052 | 22.38% | 2585 | 16.12% | 173 | 20.77% | 8692 | 34.53%
469 |  | 818 |  | 510 |  | 1674 |  | 652 |  | 1971 |  | 5546 |  | 9091 |  | 140 |  | 21646
575 |  | 293 |  | 3539 |  | 394 |  | 9347 |  | 305 |  | 2724 |  | 9633 |  | 4451 |  | 20994
646 |  | 249 |  | 869 |  | 2140 |  | 5083 |  | 301 |  | 4204 |  | 8177 |  | 1230 |  | 7682
159 |  | 2979 |  | 172 |  | 390 |  | 2625 |  | 2241 |  | 1490 |  | 3194 |  | 2336 |  | 5684
2974 |  | 311 |  | 1295 |  | 3771 |  | 991 |  | 517 |  | 2848 |  | 3258 |  | 33033 |  | 29221
317 |  | 370 |  | 296 |  | 1705 |  | 492 |  | 456 |  | 14421 |  | 9477 |  | 5492 |  | 84316
152 |  | 355 |  | 353 |  | 516 |  | 358 |  | 416 |  | 11621 |  | 3613 |  | 11637 |  | 19864
463 |  | 1423 |  | 6935 |  | 979 |  | 1170 |  | 502 |  | 15959 |  | 1735 |  | 12318 |  | 179
608 |  | 698 |  | 1419 |  | 1557 |  | 119 |  | 229 |  | 2539 |  | 2126 |  | 3079 |  | 99
338 |  | 460 |  | 482 |  | 1084 |  | 869 |  | 2931 |  | 1143 |  | 5755 |  | 426 |  | 14279
307 |  | 656 |  | 852 |  | 369 |  | 2949 |  | 882 |  | 11192 |  | 14205 |  | 3846 |  | 10136
424 |  | 151 |  | 296 |  | 256 |  | 158 |  | 1521 |  | 3845 |  | 8457 |  | 202 |  | 3260
435 |  | 488 |  | 346 |  | 168 |  | 117 |  | 431 |  | 15697 |  | 1004 |  | 138 |  | 100
292 |  | 1550 |  | 1695 |  | 611 |  | 182 |  | 1520 |  | 1737 |  | 3914 |  | 106 |  | 28547
144 |  | 1469 |  | 106 |  | 983 |  | 807 |  | 1014 |  | 16767 |  | 3958 |  | 11182 |  | 51357
3279 |  | 474 |  | 394 |  | 353 |  | 178 |  | 435 |  | 15131 |  | 6202 |  | 162 |  | 213
1272 |  | 1059 |  | 1517 |  | 317 |  | 884 |  | 263 |  | 850 |  | 11149 |  | 175
283 |  | 156 |  | 317 |  | 1495 |  | 3469 |  | 971 |  | 3582 |  | 9672 |  | 254
1023 |  | 1868 |  | 499 |  | 855 |  | 225 |  | 503 |  | 1897 |  | 8988 |  | 1638
857 |  | 935 |  | 335 |  | 760 |  | 1396 |  | 7077 |  | 1791 |  | 3127 |  | 106
2515 |  | 625 |  | 687 |  | 3201 |  | 1472 |  | 1290 |  | 1357 |  | 3349 |  | 11952
1138 |  | 485 |  | 292 |  | 1465 |  | 258 |  | 104 |  | 2364 |  | 437 |  | 100
427 |  | 432 |  | 436 |  | 741 |  | 179 |  | 1067 |  | 9608 |  | 690 |  | 109
244 |  | 652 |  | 5263 |  | 3745 |  | 3904 |  | 8084 |  | 56145 |  | 10173 |  | 831
1028 |  | 821 |  | 223 |  | 1120 |  | 6053 |  | 258 |  | 4266 |  | 7917 |  | 1363
810 |  | 1197 |  | 1926 |  | 1788 |  | 505 |  | 936 |  | 4119 |  | 2330 |  | 3106
2276 |  | 216 |  | 227 |  | 643 |  | 1067 |  | 240 |  | 33922 |  | 2279 |  | 1968
2119 |  | 2047 |  | 1815 |  | 147 |  | 2331 |  | 790 |  | 3771 |  | 2446 |  | 2706
387 |  | 374 |  | 192 |  | 1000 |  | 16827 |  | 1241 |  | 2178 |  | 4529 |  | 2292
133 |  | 183 |  | 377 |  | 619 |  | 1538 |  | 1941 |  | 989 |  | 7756 |  | 2459
212 |  | 114 |  | 425 |  | 1067 |  | 556 |  | 213 |  | 4687 |  | 17411 |  | 34842
132 |  | 254 |  | 3115 |  | 329 |  | 1141 |  | 1338 |  | 12849 |  | 1022 |  | 1345
353 |  | 340 |  | 538 |  | 2549 |  | 417 |  | 231 |  | 720 |  | 4327 |  | 6453
583 |  | 105 |  | 956 |  | 921 |  | 357 |  | 346 |  | 6329 |  | 8682 |  | 2539
681 |  | 369 |  | 1035 |  | 1488 |  | 735 |  | 103 |  | 1772 |  | 1765 |  | 304
196 |  | 1269 |  | 193 |  | 105 |  | 129 |  | 1702 |  | 21122 |  | 1381 |  | 696
1650 |  | 305 |  | 130 |  | 769 |  | 266 |  | 2310 |  | 3423 |  | 2777 |  | 331
274 |  | 621 |  | 652 |  | 233 |  | 2507 |  | 168 |  | 1612 |  | 167 |  | 1863
199 |  | 424 |  | 303 |  | 729 |  | 890 |  | 1318 |  | 1773 |  | 18582 |  | 3149
1287 |  | 864 |  | 5180 |  | 5177 |  | 156 |  | 1439 |  | 1009 |  | 317 |  | 2452
127 |  | 1166 |  | 495 |  | 879 |  | 4113 |  | 970 |  | 5550 |  | 3877 |  | 254
369 |  | 272 |  | 576 |  | 395 |  | 225 |  | 605 |  | 30583 |  | 440 |  | 729
233 |  | 851 |  | 170 |  | 868 |  | 590 |  | 408 |  | 2563 |  | 16655 |  | 5775
621 |  | 3071 |  | 347 |  | 1850 |  | 393 |  | 149 |  | 9482 |  | 920 |  | 279
343 |  | 785 |  | 295 |  | 1233 |  | 703 |  | 5041 |  | 4134 |  | 1021 |  | 17324
166 |  | 454 |  | 635 |  | 404 |  | 1616 |  | 3298 |  | 6430 |  | 2784 |  | 203
917 |  | 972 |  | 945 |  | 387 |  | 429 |  | 1034 |  | 5414 |  | 8180 |  | 4450
1196 |  | 444 |  | 1377 |  | 434 |  | 4197 |  | 208 |  | 2128 |  | 864 |  | 3974
375 |  | 294 |  | 211 |  | 618 |  | 1253 |  | 335 |  |  |  | 1291 |  | 9608
818 |  | 395 |  | 574 |  | 268 |  | 290 |  | 795 |  |  |  | 2755 |  | 128
183 |  | 836 |  | 728 |  | 446 |  | 270 |  | 343 |  |  |  | 5147 |  | 149
323 |  | 1453 |  | 458 |  | 4275 |  | 394 |  | 2564 |  |  |  | 5391 |  | 2945
479 |  | 350 |  | 598 |  | 448 |  | 499 |  | 376 |  |  |  | 1818 |  | 22554
977 |  | 454 |  | 1642 |  | 318 |  | 189 |  | 769 |  |  |  | 1112 |  | 115
1839 |  | 1371 |  | 589 |  | 1424 |  | 4505 |  | 563 |  |  |  | 1687 |  | 395
159 |  | 1389 |  | 1159 |  | 356 |  | 1753 |  | 2965 |  |  |  | 471 |  | 4451
703 |  | 328 |  | 195 |  | 336 |  | 905 |  | 520 |  |  |  | 6914 |  | 4875
718 |  | 261 |  | 479 |  | 1817 |  | 144 |  | 642 |  |  |  | 228 |  | 301
687 |  | 631 |  | 1612 |  | 1223 |  | 1682 |  | 485 |  |  |  | 11816 |  | 609
1506 |  | 1563 |  | 1625 |  | 225 |  | 300 |  | 220 |  |  |  | 2845 |  | 10492
469 |  | 801 |  | 609 |  | 645 |  | 382 |  | 434 |  |  |  | 1470 |  | 1101
338 |  | 246 |  | 2364 |  | 181 |  | 296 |  | 531 |  |  |  | 2105 |  | 307
4001 |  | 287 |  | 1389 |  | 1468 |  | 4356 |  | 111 |  |  |  | 498 |  | 352
101 |  | 269 |  | 745 |  | 436 |  | 533 |  | 462 |  |  |  | 2055 |  | 33350
316 |  | 4262 |  | 284 |  | 1708 |  | 667 |  | 854 |  |  |  | 1776 |  | 348
235 |  | 442 |  | 1552 |  | 1714 |  | 146 |  | 1558 |  |  |  | 519 |  | 4179
1246 |  | 1063 |  | 1362 |  | 396 |  | 13079 |  | 300 | [5 empty] | 628
1339 |  | 365 |  | 265 |  | 2092 |  | 101 |  | 1701 | [5 empty] | 10731
272 |  | 1812 |  | 1064 |  | 213 |  | 1659 |  | 1281 | [5 empty] | 282
205 |  | 703 |  | 825 |  | 1381 |  | 1544 |  | 2063 | [5 empty] | 1498
3221 |  | 241 |  | 621 |  | 329 |  | 560 |  | 887 | [5 empty] | 5382
1262 |  | 157 |  | 575 |  | 304 |  | 738 |  | 1540 | [5 empty] | 50416
394 |  | 1158 |  | 513 |  | 726 |  | 606 |  | 825 | [5 empty] | 6185
1437 |  | 398 |  | 377 |  | 851 |  | 231 |  | 814 | [5 empty] | 410
397 |  | 1134 |  | 495 |  | 1198 |  | 1369 |  | 974 | [5 empty] | 1485
5385 |  | 324 |  | 852 |  | 442 |  | 219 |  | 366 | [5 empty] | 124
209 |  | 336 |  | 1362 |  | 1107 |  | 2234 |  | 180 | [5 empty] | 2687
374 |  | 451 |  | 531 |  | 248 |  | 5009 |  | 423 | [5 empty] | 1215
392 |  | 3935 |  | 3518 |  | 809 |  | 1655 |  | 440 | [5 empty] | 1462
492 |  | 271 |  | 356 |  | 1520 |  | 1325 |  | 533 | [5 empty] | 229
166 |  | 1212 |  | 1596 |  | 480 |  | 2636 |  | 1589 | [5 empty] | 348
365 |  | 267 |  | 290 |  | 481 |  | 344 |  | 462 | [5 empty] | 1583
2199 |  | 236 |  | 4192 |  | 894 |  | 859 |  | 570 | [5 empty] | 106
1178 |  | 2114 |  | 956 |  | 136 |  | 375 |  | 1513 | [5 empty] | 6413
731 |  | 349 |  | 785 |  | 895 |  | 384 |  | 267 | [5 empty] | 9493
1169 |  | 317 |  | 1047 |  | 1951 |  | 1444 |  | 812 | [5 empty] | 5936
178 |  | 1779 |  | 244 |  | 2453 |  | 184 |  | 1070 | [5 empty] | 894
380 |  | 813 |  | 515 |  | 1123 |  | 5516 |  | 499 | [5 empty] | 129
1407 |  | 567 |  | 188 |  | 212 |  | 5881 |  | 406 | [5 empty] | 196
638 |  | 113 |  | 334 |  | 908 |  | 1134 |  | 394 | [5 empty] | 2057
1266 |  | 332 |  | 7303 |  | 551 |  | 178 |  | 246 | [5 empty] | 990
2575 |  | 1265 |  | 1449 |  | 711 |  | 151 |  | 10509 | [5 empty] | 2892
3727 |  | 330 |  | 1862 |  | 545 |  | 399 |  | 545 | [5 empty] | 1366
562 |  | 211 |  | 510 |  | 821 |  | 4421 |  | 6974 | [5 empty] | 1838
309 |  | 336 |  | 319 |  | 873 |  | 262 |  | 666 | [5 empty] | 292
1553 |  | 571 |  | 339 |  | 112 |  | 194 |  | 117
234 |  | 948 |  | 823 |  | 388 |  | 210 |  | 338
241 |  | 703 |  | 521 |  | 498 |  | 195 |  | 1090
3106 |  | 447 |  | 514 |  | 262 |  | 251 |  | 399
235 |  | 1012 |  | 1260 |  | 332 |  | 1645 |  | 399
1068 |  | 135 |  | 6306 |  | 481 |  | 8346 |  | 901
248 |  | 542 |  | 389 |  | 798 |  | 3125 |  | 581
3786 |  | 481 |  | 189 |  | 2810 |  | 361 |  | 3132
841 |  | 335 |  | 1297 |  | 869 |  | 317 |  | 238
287 |  | 324 |  | 802 |  | 428 |  | 765 |  | 2088
841 |  | 700 |  | 389 |  | 6194 |  | 284 |  | 1456
501 |  | 229 |  | 405 |  | 753 |  | 408 |  | 382
720 |  | 737 |  | 2524 |  | 294 |  | 3339 |  | 706
139 |  | 1439 |  | 731 |  | 240 |  | 876 |  | 343
515 |  | 2188 |  | 341 |  | 683 |  | 2319 |  | 199
233 |  | 2648 |  | 613 |  | 1634 |  | 338 |  | 633
693 |  | 1949 |  | 403 |  | 2435 |  | 606 |  | 2487
286 |  | 694 |  | 204 |  | 572 |  | 2225 |  | 1069
747 |  | 1161 |  | 331 |  | 1820 |  | 1870 |  | 2870
348 |  | 2469 |  | 301 |  | 113 |  | 515 |  | 149
1290 |  | 254 |  | 304 |  | 251 |  | 549 |  | 175
978 |  | 409 |  | 238 |  | 981 |  | 259 |  | 299
488 |  | 346 |  | 1275 |  | 620 |  | 804 |  | 762
450 |  | 376 |  | 895 |  | 753 |  | 628 |  | 1173
1220 |  | 582 |  | 1930 |  | 299 |  | 1043 |  | 415
342 |  | 819 |  | 215 |  | 3040 |  | 740 |  | 281
1492 |  | 161 |  | 1276 |  | 314 |  | 134 |  | 2402
501 |  | 1371 |  | 2384 |  | 2346 |  | 381 |  | 887
1030 |  | 444 |  | 181 |  | 1054 |  | 559 |  | 3834
2612 |  | 715 |  | 1122 |  | 867 |  | 379 |  | 658
304 |  | 520 |  | 2727 |  | 379 |  | 2095 |  | 639
576 |  | 580 |  | 796 |  | 1280 |  | 551 |  | 447
701 |  | 514 |  | 507 |  | 2090 |  | 465 |  | 499
360 |  | 699 |  | 2264 |  | 677 |  | 1182 |  | 246
205 |  | 2154 |  | 1378 |  | 279 |  | 384 |  | 644
1687 |  | 302 |  | 340 |  | 394 |  | 2872 |  | 260
650 |  | 180 |  | 1563 |  | 351 |  | 477 |  | 1488
628 |  | 1599 |  | 114 |  | 488 |  | 362 |  | 1621
298 |  | 972 |  | 2233 |  | 915 |  | 269 |  | 323
397 |  | 5376 |  | 1076 |  | 1953 |  | 4548 |  | 362
2064 |  | 456 |  | 1244 |  | 202 |  | 3819 |  | 672
2204 |  | 1137 |  | 244 |  | 1772 |  | 468 |  | 499
831 |  | 1426 |  | 334 |  | 889 |  | 273 |  | 408
154 |  | 988 |  | 320 |  | 880 |  | 449 |  | 336
310 |  | 571 |  | 263 |  | 1604 |  | 1246 |  | 139
1320 |  | 1410 |  | 324 |  | 379 |  | 758 |  | 2029
212 |  | 356 |  | 194 |  | 672 |  | 262 |  | 739
1758 |  | 140 |  | 605 |  | 596 |  | 213 |  | 469
148 |  | 395 |  | 1489 |  | 2135 |  | 1399 |  | 3035
453 |  | 2390 |  | 340 |  | 166 |  | 1664 |  | 443
376 |  | 939 |  | 343 |  | 974 |  | 269 |  | 2875
738 |  | 388 |  | 3483 |  | 554 |  | 129 |  | 372
795 |  | 474 |  | 260 |  | 259 |  | 696 |  | 161
137 |  | 701 |  | 343 |  | 409 |  | 1460 |  | 392
1147 |  | 505 |  | 249 |  | 331 |  | 2226 |  | 534
252 |  | 452 |  | 400 |  | 228 |  | 436 |  | 661
281 |  | 410 |  | 475 |  | 761 |  | 198 |  | 1024
493 |  | 796 |  | 1699 |  | 437 |  | 379 |  | 317
504 |  | 1339 |  | 184 |  | 439 |  | 567 |  | 2447
746 |  | 264 |  | 1118 |  | 488 |  | 1209 |  | 860
314 |  | 389 |  | 4813 |  | 1439 |  | 489 |  | 607
260 |  | 217 |  | 1058 |  | 3392 |  | 274 |  | 1516
475 |  | 432 |  | 358 |  | 1217 |  | 547 |  | 140
238 |  | 1100 |  | 3303 |  | 151 |  | 829 |  | 927
1534 |  | 1320 |  | 315 |  | 1616 |  | 2485 |  | 635
1010 |  | 908 |  | 1694 |  | 290 |  | 1201 |  | 9051
356 |  | 581 |  | 747 |  | 508 |  | 2972 |  | 926
2189 |  | 132 |  | 757 |  | 406 |  | 497 |  | 748
1559 |  | 229 |  | 156 |  | 7132 |  | 3767 |  | 1059
345 |  | 781 |  | 1790 |  | 3965 |  | 109 |  | 823
168 |  | 844 |  | 399 |  | 1246 |  | 257 |  | 5709
377 |  | 1283 |  | 908 |  | 1932 |  | 118 |  | 1768
111 |  | 1229 |  | 127 |  | 375 |  | 1296 |  | 2928
578 |  | 441 |  | 632 |  | 1625 |  | 1531 |  | 323
932 |  | 967 |  | 1184 |  | 482 |  | 1178 |  | 2721
354 |  | 2112 |  | 554 |  | 360 |  | 344 |  | 162
361 |  | 2707 |  | 404 |  | 1985 |  | 2731 |  | 748
389 |  | 4313 |  | 428 |  | 183 |  | 2887 |  | 3354
2031 |  | 182 |  | 1150 |  | 973 |  | 171 |  | 3168
1597 |  | 479 |  | 814 |  | 1204 |  | 445 |  | 674
467 |  | 392 |  | 395 |  | 184 |  | 1335 |  | 870
448 |  | 294 |  | 468 |  | 1578 |  | 417 |  | 229
2964 |  | 548 |  | 860 |  | 868 |  | 124 |  | 467
292 |  | 2261 |  | 539 |  | 380 |  | 730 |  | 2629
132 |  | 166 |  | 1213 |  | 1682 |  | 493 |  | 2503
860 |  | 708 |  | 665 |  | 883 |  | 3093 |  | 657
251 |  | 841 |  | 2322 |  | 2515 |  | 8653 |  | 685
1192 |  | 273 |  | 380 |  | 474 |  | 1618 |  | 399
184 |  | 1454 |  | 424 |  | 1440 |  | 429 |  | 117
191 |  | 933 |  | 297 |  | 891 |  | 1535 |  | 195
978 |  | 275 |  | 340 |  | 782 |  | 102 |  | 384
1755 |  | 715 |  | 638 |  | 166 |  | 293 |  | 118
1878 |  | 1101 |  | 1633 |  | 1897 |  | 289 |  | 3584
629 |  | 601 |  | 329 |  | 108 |  | 261 |  | 11364
199 |  | 1322 |  | 911 |  | 149 |  | 1117 |  | 587
121 |  | 776 |  | 622 |  | 260 |  | 166 |  | 653
2338 |  | 4222 |  | 1016 |  | 1410 |  | 677 |  | 625
377 |  | 495 |  | 7841 |  | 182 |  | 373 |  | 376
186 |  | 684 |  | 944 |  | 1420 |  | 14898 |  | 776
126 |  | 1512 |  | 1341 |  | 6364 |  | 283 |  | 291
345 |  | 317 |  | 2836 |  | 2131 |  | 421 |  | 1179
440 |  | 175 |  | 178 |  | 1024 |  | 2151 |  | 477
266 |  | 1350 |  | 1296 |  | 292 |  | 954 |  | 1970
506 |  | 888 |  | 4985 |  | 1958 |  | 1182 |  | 1305
819 |  | 2070 |  | 220 |  | 819 |  | 435 |  | 958
1721 |  | 217 |  | 1908 |  | 412 |  | 155 |  | 349
299 |  | 204 |  | 1368 |  | 2152 |  | 1332 |  | 1596
520 |  | 307 |  | 408 |  | 934 |  | 734 |  | 256
1029 |  | 345 |  | 144 |  | 681 |  | 1544 |  | 8874
1066 |  | 644 |  | 393 |  | 757 |  | 3429 |  | 309
1205 |  | 415 |  | 351 |  | 220 |  | 165 |  | 970
2050 |  | 1846 |  | 1306 |  | 477 |  | 250 |  | 744
883 |  | 1556 |  | 2309 |  | 3197 |  | 2794 |  | 130
891 |  | 168 |  | 384 |  | 1277 |  | 342 |  | 862
863 |  | 309 |  | 886 |  | 205 |  | 478 |  | 279
198 |  | 609 |  | 7406 |  | 1266 |  | 1150 |  | 679
788 |  | 563 |  | 857 |  | 3274 |  | 397 |  | 481
168 |  | 5419 |  | 174 |  | 457 |  | 236 |  | 676
265 |  | 1459 |  | 1936 |  | 1943 |  | 858 |  | 248
3425 |  | 219 |  | 744 |  | 1002 |  | 226 |  | 190
375 |  | 4841 |  | 282 |  | 2502 |  | 482 |  | 115
754 |  | 1104 |  | 436 |  | 399 |  | 429 |  | 2972
578 |  | 114 |  | 345 |  | 402 |  | 1503 |  | 1157
319 |  | 1191 |  | 428 |  | 755 |  | 732 |  | 1426
373 |  | 372 |  | 310 |  | 2451 |  | 450 |  | 1681
1823 |  | 833 |  | 990 |  | 2155 |  | 557 |  | 159
113 |  | 2956 |  | 8880 |  | 583 |  | 6254 |  | 376
339 |  | 247 |  | 281 |  | 380 |  | 2248 |  | 2869
812 |  | 985 |  | 393 |  | 2083 |  | 1794 |  | 3459
860 |  | 372 |  | 398 |  | 391 |  | 2085 |  | 2791
4077 |  | 183 |  | 9175 |  | 1511 |  | 1139 |  | 2134
830 |  | 354 |  | 657 |  | 887 |  | 242 |  | 335
413 |  | 652 |  | 372 |  | 543 |  | 12128 |  | 311
592 |  | 414 |  | 188 |  | 332 |  | 361 |  | 2808
156 |  | 152 |  | 1487 |  | 291 |  | 208 |  | 237
1341 |  | 2037 |  | 148 |  | 418 |  | 474 |  | 1583
3016 |  | 386 |  | 1264 |  | 723 |  | 1866 |  | 4088
739 |  | 447 |  | 366 |  | 6033 |  | 235 |  | 570
265 |  | 731 |  | 202 |  | 752 |  | 358 |  | 805
346 |  | 3414 |  | 451 |  | 830 |  | 108 |  | 161
624 |  | 186 |  | 299 |  | 862 |  | 4190 |  | 1138
2070 |  | 1857 |  | 1932 |  | 1539 |  | 1258 |  | 326
179 |  | 2506 |  | 135 |  | 836 |  | 245 |  | 405
525 |  | 498 |  | 1556 |  | 1376 |  | 160 |  | 227
337 |  | 222 |  | 619 |  | 841 |  | 1148 |  | 1066
335 |  | 154 |  | 417 |  | 885 |  | 461 |  | 1617
288 |  | 488 |  | 245 |  | 3709 |  | 6923 |  | 648
514 |  | 1676 |  | 507 |  | 166 |  | 1286 |  | 3426
446 |  | 1087 |  | 1040 |  | 529 |  | 526 |  | 1795
230 |  | 991 |  | 496 |  | 3715 |  | 192 |  | 5332
675 |  | 199 |  | 341 |  | 714 |  | 577 |  | 268
442 |  | 662 |  | 534 |  | 773 |  | 5341 |  | 114
1088 |  | 1020 |  | 402 |  | 1120 |  | 584 |  | 2039
1584 |  | 1563 |  | 271 |  | 1946 |  | 620 |  | 2514
311 |  | 984 |  | 405 |  | 516 |  | 802 |  | 1341
4601 |  | 385 |  | 361 |  | 1510 |  | 2937 |  | 215
320 |  | 829 |  | 1092 |  | 1376 |  | 783 |  | 817
920 |  | 288 |  | 116 |  | 246 |  | 734 |  | 452
235 |  | 535 |  | 430 |  | 336 |  | 443 |  | 363
218 |  | 1622 |  | 2309 |  | 217 |  | 912 |  | 614
309 |  | 183 |  | 1209 |  | 373 |  | 1496 |  | 2540
1267 |  | 445 |  | 431 |  | 129 |  | 244 |  | 1116
182 |  | 1846 |  | 207 |  | 1096 |  | 281 |  | 12683
547 |  | 382 |  | 338 |  | 9621 |  | 4620 |  | 633
196 |  | 114 |  | 647 |  | 105 |  | 1798 |  | 1293
2090 |  | 2659 |  | 571 |  | 428 |  | 391 |  | 471
388 |  | 664 |  | 643 |  | 1166 |  | 2371 |  | 1281
146 |  | 305 |  | 780 |  | 153 |  | 369 |  | 175
989 |  | 1779 |  | 200 |  | 637 |  | 1198 |  | 1097
985 |  | 430 |  | 431 |  | 189 |  | 135 |  | 329
571 |  | 162 |  | 324 |  | 584 |  | 785 |  | 2550
982 |  | 195 |  | 227 |  | 989 |  | 533 |  | 351
1106 |  | 769 |  | 460 |  | 606 |  | 2057 |  | 1097
205 |  | 364 |  | 2469 |  | 3265 |  | 729 |  | 759
390 |  | 284 |  | 423 |  | 1611 |  | 349 |  | 644
377 |  | 326 |  | 403 |  | 2971 |  | 2312 |  | 1783
284 |  | 879 |  | 180 |  | 368 |  | 1873 |  | 1797
2102 |  | 770 |  | 1678 |  | 553 |  | 4009 |  | 1446
1238 |  | 374 |  | 602 |  | 2316 |  | 522 |  | 340
493 |  | 519 |  | 350 |  | 1162 |  | 283 |  | 3158
351 |  | 1430 |  | 1606 |  | 991 |  | 361 |  | 1829
180 |  | 697 |  | 516 |  | 235 |  | 213 |  | 713
193 |  | 1342 |  | 3459 |  | 593 |  | 3025 |  | 387
1669 |  | 1647 |  | 159 |  | 157 |  | 1189 |  | 2320
1115 |  | 2862 |  | 1844 |  | 321 |  | 443 |  | 400
1878 |  | 160 |  | 414 |  | 334 |  | 241 |  | 1519
116 |  | 1080 |  | 400 |  | 796 |  | 523 |  | 150
713 |  | 639 |  | 266 |  | 1327 |  | 421 |  | 872
255 |  | 293 |  | 993 |  | 756 |  | 370 |  | 375
120 |  | 4239 |  | 1566 |  | 6006 |  | 791 |  | 603
1803 |  | 389 |  | 967 |  | 1408 |  | 1198 |  | 400
323 |  | 547 |  | 346 |  | 110 |  | 677 |  | 861
353 |  | 1354 |  | 242 |  | 2262 |  | 403 |  | 977
313 |  | 1045 |  | 1009 |  | 4205 |  | 1054 |  | 503
1329 |  | 362 |  | 135 |  | 2880 |  | 178 |  | 371
294 |  | 1707 |  | 5244 |  | 375 |  | 319 |  | 435
155 |  | 1631 |  | 135 |  | 858 |  | 167 |  | 271
1467 |  | 253 |  | 2850 |  | 4670 |  | 170 |  | 685
1061 |  | 635 |  | 345 |  | 2175 |  | 118 |  | 275
375 |  | 118 |  | 423 |  | 1303 |  |  |  | 417
157 |  | 642 |  | 446 |  | 765 |  |  |  | 253
2092 |  | 286 |  | 412 |  | 5362 |  |  |  | 338
397 |  | 731 |  | 231 |  | 702 |  |  |  | 191
1329 |  | 221 |  | 3148 |  | 727
1551 |  | 777 |  | 371 |  | 1667
236 |  | 1667 |  | 1436 |  | 314
844 |  | 379 |  | 2533 |  | 2248
461 |  | 1344 |  | 332 |  | 1129
252 |  | 274 |  | 770 |  | 135
1554 |  | 294 |  | 741 |  | 207
242 |  | 852 |  | 601 |  | 273
697 |  | 306 |  | 238 |  | 651
463 |  | 166 |  | 238 |  | 4061
1385 |  | 2444 |  |  |  | 415
618 |  | 2649 |  |  |  | 1593
593 |  | 1487 |  |  |  | 1301
2512 |  | 6369 |  |  |  | 657
1568 |  | 1343 |  |  |  | 654
263 |  | 311 |  |  |  | 329
987 |  | 2863
572 |  | 246
107 |  | 1798
430 |  | 174
1730 |  | 619
104 |  | 1045
340 |  | 456
437 |  | 305
315 |  | 137
1347 |  | 2118
553 |  | 801
333 |  | 537
1287 |  | 835
463 |  | 2010
986 |  | 411
1350 |  | 854
308 |  | 354
1836 |  | 812
1093 |  | 437
311 |  | 249
528 |  | 758
584 |  | 356
995 |  | 143
815 |  | 580
397 |  | 199
625 |  | 769
108 |  | 790
218
804
957
392
388
267
218
231
600
110
Note on B3: Sharan Chandran: Mirco marker trimmed - 960*1280
Note on D3: Sharan Chandran: Mirco marker trimmed - 960*1280
Note on F3: Sharan Chandran: Mirco marker trimmed - 960*1280
Note on H3: Sharan Chandran: Micro marker was Trimmed - 960*1280
Note on J3: Sharan Chandran: Micro marker was Trimmed - 960*1280
Note on L3: Sharan Chandran: Micro marker was Trimmed - 960*1280
Note on N3: Sharan Chandran: Micro marker was Trimmed - 960*1280
Note on P3: Sharan Chandran: Micro marker was Trimmed - 960*1280
Note on R3: Sharan Chandran: Micro marker was Trimmed - 960*1280
Note on T3: Sharan Chandran: Micro marker was Trimmed - 960*1280

## Ti6242-1.1.1-HT900
Top-1-(100x) |  | Top-2-(100x) |  | Top-3-(100x) |  | Top-1-(100x) |  | Top-2-(100x) |  | Top-3-(100x)
| Image Area |  | Image Area |  | Image Area |  | Image Area |  | Image Area |  | Image Area
| 1228800 |  | 1228800 |  | 1228800 |  | 1228800 |  | 1228800 |  | 1228800
| Area of ROI |  | Area of ROI |  | Area of ROI |  | Area of ROI |  | Area of ROI |  | Area of ROI
| 0 |  | 0 |  | 0 |  | 0 |  | 0 |  | 0
| Volume Fraction |  | Volume Fraction |  | Volume Fraction |  | Volume Fraction |  | Volume Fraction |  | Volume Fraction
| 29.88% |  | 33.9% |  | 0% |  | 29.88% |  | 33.9% |  | 0%
| Error |  | Error |  | Error |  | Error |  | Error |  | Error
| 8.22% |  | 10.59% |  | 9.682% |  | 8.22% |  | 10.59% |  | 9.682%
Note on B3: Sharan Chandran: Micro marker was Trimmed - 960*1280
Note on D3: Sharan Chandran: Micro marker was Trimmed - 960*1280
Note on F3: Sharan Chandran: Micro marker was Trimmed - 960*1280
Note on H3: Sharan Chandran: Micro marker was Trimmed - 960*1280
Note on J3: Sharan Chandran: Micro marker was Trimmed - 960*1280
Note on L3: Sharan Chandran: Micro marker was Trimmed - 960*1280