## Ti6242-1.1.1
CS-1-(100x) |  | CS-2-(100x) | CS-3-(100x) | CS-4-(200x) | CS-5-(200x) | CS-6-(200x) | CS-7-(500x) | CS-8-(500x) | CS-9-(500x) | CS-10-(500x) | Top-1-(100x) |  | Top-2-(100x) |  | Top-3-(100x) |  | Top-4-(200x) |  | Top-5-(200x) |  | Top-6-(200x) |  | Top-7-(500x) | Top-8-(500x) | Top-9-(500x) | Top-10-(500x)
1147 | Image Area | [9 empty] | 573 | Image Area | 210 | Image Area | 256 | Image Area | 635 | Image Area | 3529 | Image Area | 387 | Image Area
587 | 1310720 | [9 empty] | 358 | 1228800 | 431 | 1228800 | 295 | 1228800 | 1347 | 1228800 | 1097 | 1228800 | 1004 | 1228800
9364 | Area of ROI | [9 empty] | 326 | Area of ROI | 330 | Area of ROI | 1129 | Area of ROI | 2141 | Area of ROI | 1692 | Area of ROI | 5515 | Area of ROI
2109 | 299232 | [9 empty] | 253 | 367184 | 411 | 416590 | 570 | 374287 | 8090 | 403130 | 3244 | 329439 | 1528 | 443099
382 | Volume Fraction | [9 empty] | 298 | Volume Fraction | 772 | Volume Fraction | 4683 | Volume Fraction | 6942 | Volume Fraction | 556 | Volume Fraction | 665 | Volume Fraction
1867 | 22.83% | [9 empty] | 651 | 29.88% | 1195 | 33.9% | 1940 | 30.46% | 2446 | 32.81% | 2615 | 26.81% | 3972 | 36.06%
427 | Error | [9 empty] | 137 | Error | 7098 | Error | 929 | Error | 2194 | Error | 4410 | Error | 10530 | Error
1167 | 7.691% | [9 empty] | 2648 | 8.22% | 229 | 10.59% | 917 | 9.682% | 4052 | 22.38% | 2585 | 16.12% | 173 | 20.77%
160 | [10 empty] | 1674 |  | 652 |  | 1971 |  | 5546 |  | 9091 |  | 140
413 | [10 empty] | 394 |  | 9347 |  | 305 |  | 2724 |  | 9633 |  | 4451
217 | [10 empty] | 2140 |  | 5083 |  | 301 |  | 4204 |  | 8177 |  | 1230
578 | [10 empty] | 390 |  | 2625 |  | 2241 |  | 1490 |  | 3194 |  | 2336
792 | [10 empty] | 3771 |  | 991 |  | 517 |  | 2848 |  | 3258 |  | 33033
106 | [10 empty] | 1705 |  | 492 |  | 456 |  | 14421 |  | 9477 |  | 5492
2003 | [10 empty] | 516 |  | 358 |  | 416 |  | 11621 |  | 3613 |  | 11637
308 | [10 empty] | 979 |  | 1170 |  | 502 |  | 15959 |  | 1735 |  | 12318
172 | [10 empty] | 1557 |  | 119 |  | 229 |  | 2539 |  | 2126 |  | 3079
1253 | [10 empty] | 1084 |  | 869 |  | 2931 |  | 1143 |  | 5755 |  | 426
546 | [10 empty] | 369 |  | 2949 |  | 882 |  | 11192 |  | 14205 |  | 3846
341 | [10 empty] | 256 |  | 158 |  | 1521 |  | 3845 |  | 8457 |  | 202
140 | [10 empty] | 168 |  | 117 |  | 431 |  | 15697 |  | 1004 |  | 138
711 | [10 empty] | 611 |  | 182 |  | 1520 |  | 1737 |  | 3914 |  | 106
529 | [10 empty] | 983 |  | 807 |  | 1014 |  | 16767 |  | 3958 |  | 11182
400 | [10 empty] | 353 |  | 178 |  | 435 |  | 15131 |  | 6202 |  | 162
215 | [10 empty] | 317 |  | 884 |  | 263 |  | 850 |  | 11149 |  | 175
2959 | [10 empty] | 1495 |  | 3469 |  | 971 |  | 3582 |  | 9672 |  | 254
349 | [10 empty] | 855 |  | 225 |  | 503 |  | 1897 |  | 8988 |  | 1638
972 | [10 empty] | 760 |  | 1396 |  | 7077 |  | 1791 |  | 3127 |  | 106
942 | [10 empty] | 3201 |  | 1472 |  | 1290 |  | 1357 |  | 3349 |  | 11952
1172 | [10 empty] | 1465 |  | 258 |  | 104 |  | 2364 |  | 437 |  | 100
358 | [10 empty] | 741 |  | 179 |  | 1067 |  | 9608 |  | 690 |  | 109
2155 | [10 empty] | 3745 |  | 3904 |  | 8084 |  | 56145 |  | 10173 |  | 831
268 | [10 empty] | 1120 |  | 6053 |  | 258 |  | 4266 |  | 7917 |  | 1363
992 | [10 empty] | 1788 |  | 505 |  | 936 |  | 4119 |  | 2330 |  | 3106
678 | [10 empty] | 643 |  | 1067 |  | 240 |  | 33922 |  | 2279 |  | 1968
829 | [10 empty] | 147 |  | 2331 |  | 790 |  | 3771 |  | 2446 |  | 2706
487 | [10 empty] | 1000 |  | 16827 |  | 1241 |  | 2178 |  | 4529 |  | 2292
2772 | [10 empty] | 619 |  | 1538 |  | 1941 |  | 989 |  | 7756 |  | 2459
1978 | [10 empty] | 1067 |  | 556 |  | 213 |  | 4687 |  | 17411 |  | 34842
376 | [10 empty] | 329 |  | 1141 |  | 1338 |  | 12849 |  | 1022 |  | 1345
205 | [10 empty] | 2549 |  | 417 |  | 231 |  | 720 |  | 4327 |  | 6453
246 | [10 empty] | 921 |  | 357 |  | 346 |  | 6329 |  | 8682 |  | 2539
559 | [10 empty] | 1488 |  | 735 |  | 103 |  | 1772 |  | 1765 |  | 304
333 | [10 empty] | 105 |  | 129 |  | 1702 |  | 21122 |  | 1381 |  | 696
588 | [10 empty] | 769 |  | 266 |  | 2310 |  | 3423 |  | 2777 |  | 331
353 | [10 empty] | 233 |  | 2507 |  | 168 |  | 1612 |  | 167 |  | 1863
174 | [10 empty] | 729 |  | 890 |  | 1318 |  | 1773 |  | 18582 |  | 3149
1841 | [10 empty] | 5177 |  | 156 |  | 1439 |  | 1009 |  | 317 |  | 2452
674 | [10 empty] | 879 |  | 4113 |  | 970 |  | 5550 |  | 3877 |  | 254
1577 | [10 empty] | 395 |  | 225 |  | 605 |  | 30583 |  | 440 |  | 729
436 | [10 empty] | 868 |  | 590 |  | 408 |  | 2563 |  | 16655 |  | 5775
132 | [10 empty] | 1850 |  | 393 |  | 149 |  | 9482 |  | 920 |  | 279
227 | [10 empty] | 1233 |  | 703 |  | 5041 |  | 4134 |  | 1021 |  | 17324
332 | [10 empty] | 404 |  | 1616 |  | 3298 |  | 6430 |  | 2784 |  | 203
593 | [10 empty] | 387 |  | 429 |  | 1034 |  | 5414 |  | 8180 |  | 4450
359 | [10 empty] | 434 |  | 4197 |  | 208 |  | 2128 |  | 864 |  | 3974
369 | [10 empty] | 618 |  | 1253 |  | 335 |  |  |  | 1291 |  | 9608
917 | [10 empty] | 268 |  | 290 |  | 795 |  |  |  | 2755 |  | 128
1157 | [10 empty] | 446 |  | 270 |  | 343 |  |  |  | 5147 |  | 149
217 | [10 empty] | 4275 |  | 394 |  | 2564 |  |  |  | 5391 |  | 2945
378 | [10 empty] | 448 |  | 499 |  | 376 |  |  |  | 1818 |  | 22554
522 | [10 empty] | 318 |  | 189 |  | 769 |  |  |  | 1112 |  | 115
376 | [10 empty] | 1424 |  | 4505 |  | 563 |  |  |  | 1687 |  | 395
310 | [10 empty] | 356 |  | 1753 |  | 2965 |  |  |  | 471 |  | 4451
1307 | [10 empty] | 336 |  | 905 |  | 520 |  |  |  | 6914 |  | 4875
572 | [10 empty] | 1817 |  | 144 |  | 642 |  |  |  | 228 |  | 301
608 | [10 empty] | 1223 |  | 1682 |  | 485 |  |  |  | 11816 |  | 609
888 | [10 empty] | 225 |  | 300 |  | 220 |  |  |  | 2845 |  | 10492
1005 | [10 empty] | 645 |  | 382 |  | 434 |  |  |  | 1470 |  | 1101
508 | [10 empty] | 181 |  | 296 |  | 531 |  |  |  | 2105 |  | 307
579 | [10 empty] | 1468 |  | 4356 |  | 111 |  |  |  | 498 |  | 352
3575 | [10 empty] | 436 |  | 533 |  | 462 |  |  |  | 2055 |  | 33350
256 | [10 empty] | 1708 |  | 667 |  | 854 |  |  |  | 1776 |  | 348
114 | [10 empty] | 1714 |  | 146 |  | 1558 |  |  |  | 519 |  | 4179
368 | [10 empty] | 396 |  | 13079 |  | 300 | [5 empty] | 628
1098 | [10 empty] | 2092 |  | 101 |  | 1701 | [5 empty] | 10731
238 | [10 empty] | 213 |  | 1659 |  | 1281 | [5 empty] | 282
1355 | [10 empty] | 1381 |  | 1544 |  | 2063 | [5 empty] | 1498
3195 | [10 empty] | 329 |  | 560 |  | 887 | [5 empty] | 5382
825 | [10 empty] | 304 |  | 738 |  | 1540 | [5 empty] | 50416
1381 | [10 empty] | 726 |  | 606 |  | 825 | [5 empty] | 6185
141 | [10 empty] | 851 |  | 231 |  | 814 | [5 empty] | 410
425 | [10 empty] | 1198 |  | 1369 |  | 974 | [5 empty] | 1485
379 | [10 empty] | 442 |  | 219 |  | 366 | [5 empty] | 124
5634 | [10 empty] | 1107 |  | 2234 |  | 180 | [5 empty] | 2687
199 | [10 empty] | 248 |  | 5009 |  | 423 | [5 empty] | 1215
226 | [10 empty] | 809 |  | 1655 |  | 440 | [5 empty] | 1462
257 | [10 empty] | 1520 |  | 1325 |  | 533 | [5 empty] | 229
2059 | [10 empty] | 480 |  | 2636 |  | 1589 | [5 empty] | 348
416 | [10 empty] | 481 |  | 344 |  | 462 | [5 empty] | 1583
152 | [10 empty] | 894 |  | 859 |  | 570 | [5 empty] | 106
372 | [10 empty] | 136 |  | 375 |  | 1513 | [5 empty] | 6413
2275 | [10 empty] | 895 |  | 384 |  | 267 | [5 empty] | 9493
276 | [10 empty] | 1951 |  | 1444 |  | 812 | [5 empty] | 5936
285 | [10 empty] | 2453 |  | 184 |  | 1070 | [5 empty] | 894
338 | [10 empty] | 1123 |  | 5516 |  | 499 | [5 empty] | 129
487 | [10 empty] | 212 |  | 5881 |  | 406 | [5 empty] | 196
1295 | [10 empty] | 908 |  | 1134 |  | 394 | [5 empty] | 2057
425 | [10 empty] | 551 |  | 178 |  | 246 | [5 empty] | 990
1417 | [10 empty] | 711 |  | 151 |  | 10509 | [5 empty] | 2892
509 | [10 empty] | 545 |  | 399 |  | 545 | [5 empty] | 1366
1044 | [10 empty] | 821 |  | 4421 |  | 6974 | [5 empty] | 1838
1279 | [10 empty] | 873 |  | 262 |  | 666 | [5 empty] | 292
3877 | [10 empty] | 112 |  | 194 |  | 117
589 | [10 empty] | 388 |  | 210 |  | 338
127 | [10 empty] | 498 |  | 195 |  | 1090
560 | [10 empty] | 262 |  | 251 |  | 399
955 | [10 empty] | 332 |  | 1645 |  | 399
1736 | [10 empty] | 481 |  | 8346 |  | 901
1299 | [10 empty] | 798 |  | 3125 |  | 581
2793 | [10 empty] | 2810 |  | 361 |  | 3132
1043 | [10 empty] | 869 |  | 317 |  | 238
279 | [10 empty] | 428 |  | 765 |  | 2088
919 | [10 empty] | 6194 |  | 284 |  | 1456
1788 | [10 empty] | 753 |  | 408 |  | 382
749 | [10 empty] | 294 |  | 3339 |  | 706
473 | [10 empty] | 240 |  | 876 |  | 343
967 | [10 empty] | 683 |  | 2319 |  | 199
477 | [10 empty] | 1634 |  | 338 |  | 633
708 | [10 empty] | 2435 |  | 606 |  | 2487
404 | [10 empty] | 572 |  | 2225 |  | 1069
588 | [10 empty] | 1820 |  | 1870 |  | 2870
208 | [10 empty] | 113 |  | 515 |  | 149
569 | [10 empty] | 251 |  | 549 |  | 175
247 | [10 empty] | 981 |  | 259 |  | 299
894 | [10 empty] | 620 |  | 804 |  | 762
1920 | [10 empty] | 753 |  | 628 |  | 1173
375 | [10 empty] | 299 |  | 1043 |  | 415
948 | [10 empty] | 3040 |  | 740 |  | 281
1303 | [10 empty] | 314 |  | 134 |  | 2402
449 | [10 empty] | 2346 |  | 381 |  | 887
1214 | [10 empty] | 1054 |  | 559 |  | 3834
348 | [10 empty] | 867 |  | 379 |  | 658
511 | [10 empty] | 379 |  | 2095 |  | 639
1490 | [10 empty] | 1280 |  | 551 |  | 447
213 | [10 empty] | 2090 |  | 465 |  | 499
810 | [10 empty] | 677 |  | 1182 |  | 246
2612 | [10 empty] | 279 |  | 384 |  | 644
289 | [10 empty] | 394 |  | 2872 |  | 260
1190 | [10 empty] | 351 |  | 477 |  | 1488
449 | [10 empty] | 488 |  | 362 |  | 1621
444 | [10 empty] | 915 |  | 269 |  | 323
203 | [10 empty] | 1953 |  | 4548 |  | 362
2208 | [10 empty] | 202 |  | 3819 |  | 672
695 | [10 empty] | 1772 |  | 468 |  | 499
694 | [10 empty] | 889 |  | 273 |  | 408
418 | [10 empty] | 880 |  | 449 |  | 336
250 | [10 empty] | 1604 |  | 1246 |  | 139
678 | [10 empty] | 379 |  | 758 |  | 2029
174 | [10 empty] | 672 |  | 262 |  | 739
359 | [10 empty] | 596 |  | 213 |  | 469
847 | [10 empty] | 2135 |  | 1399 |  | 3035
864 | [10 empty] | 166 |  | 1664 |  | 443
1672 | [10 empty] | 974 |  | 269 |  | 2875
426 | [10 empty] | 554 |  | 129 |  | 372
1095 | [10 empty] | 259 |  | 696 |  | 161
227 | [10 empty] | 409 |  | 1460 |  | 392
1271 | [10 empty] | 331 |  | 2226 |  | 534
1468 | [10 empty] | 228 |  | 436 |  | 661
389 | [10 empty] | 761 |  | 198 |  | 1024
863 | [10 empty] | 437 |  | 379 |  | 317
645 | [10 empty] | 439 |  | 567 |  | 2447
153 | [10 empty] | 488 |  | 1209 |  | 860
199 | [10 empty] | 1439 |  | 489 |  | 607
1259 | [10 empty] | 3392 |  | 274 |  | 1516
307 | [10 empty] | 1217 |  | 547 |  | 140
634 | [10 empty] | 151 |  | 829 |  | 927
1174 | [10 empty] | 1616 |  | 2485 |  | 635
263 | [10 empty] | 290 |  | 1201 |  | 9051
311 | [10 empty] | 508 |  | 2972 |  | 926
256 | [10 empty] | 406 |  | 497 |  | 748
393 | [10 empty] | 7132 |  | 3767 |  | 1059
124 | [10 empty] | 3965 |  | 109 |  | 823
1383 | [10 empty] | 1246 |  | 257 |  | 5709
209 | [10 empty] | 1932 |  | 118 |  | 1768
561 | [10 empty] | 375 |  | 1296 |  | 2928
1354 | [10 empty] | 1625 |  | 1531 |  | 323
1370 | [10 empty] | 482 |  | 1178 |  | 2721
351 | [10 empty] | 360 |  | 344 |  | 162
5442 | [10 empty] | 1985 |  | 2731 |  | 748
1373 | [10 empty] | 183 |  | 2887 |  | 3354
406 | [10 empty] | 973 |  | 171 |  | 3168
193 | [10 empty] | 1204 |  | 445 |  | 674
408 | [10 empty] | 184 |  | 1335 |  | 870
117 | [10 empty] | 1578 |  | 417 |  | 229
651 | [10 empty] | 868 |  | 124 |  | 467
1422 | [10 empty] | 380 |  | 730 |  | 2629
352 | [10 empty] | 1682 |  | 493 |  | 2503
1625 | [10 empty] | 883 |  | 3093 |  | 657
324 | [10 empty] | 2515 |  | 8653 |  | 685
1455 | [10 empty] | 474 |  | 1618 |  | 399
538 | [10 empty] | 1440 |  | 429 |  | 117
345 | [10 empty] | 891 |  | 1535 |  | 195
220 | [10 empty] | 782 |  | 102 |  | 384
278 | [10 empty] | 166 |  | 293 |  | 118
2241 | [10 empty] | 1897 |  | 289 |  | 3584
110 | [10 empty] | 108 |  | 261 |  | 11364
957 | [10 empty] | 149 |  | 1117 |  | 587
221 | [10 empty] | 260 |  | 166 |  | 653
194 | [10 empty] | 1410 |  | 677 |  | 625
2117 | [10 empty] | 182 |  | 373 |  | 376
353 | [10 empty] | 1420 |  | 14898 |  | 776
618 | [10 empty] | 6364 |  | 283 |  | 291
1984 | [10 empty] | 2131 |  | 421 |  | 1179
601 | [10 empty] | 1024 |  | 2151 |  | 477
365 | [10 empty] | 292 |  | 954 |  | 1970
2202 | [10 empty] | 1958 |  | 1182 |  | 1305
461 | [10 empty] | 819 |  | 435 |  | 958
166 | [10 empty] | 412 |  | 155 |  | 349
106 | [10 empty] | 2152 |  | 1332 |  | 1596
349 | [10 empty] | 934 |  | 734 |  | 256
282 | [10 empty] | 681 |  | 1544 |  | 8874
472 | [10 empty] | 757 |  | 3429 |  | 309
457 | [10 empty] | 220 |  | 165 |  | 970
2395 | [10 empty] | 477 |  | 250 |  | 744
813 | [10 empty] | 3197 |  | 2794 |  | 130
1681 | [10 empty] | 1277 |  | 342 |  | 862
502 | [10 empty] | 205 |  | 478 |  | 279
412 | [10 empty] | 1266 |  | 1150 |  | 679
1087 | [10 empty] | 3274 |  | 397 |  | 481
1292 | [10 empty] | 457 |  | 236 |  | 676
2020 | [10 empty] | 1943 |  | 858 |  | 248
225 | [10 empty] | 1002 |  | 226 |  | 190
1638 | [10 empty] | 2502 |  | 482 |  | 115
1020 | [10 empty] | 399 |  | 429 |  | 2972
936 | [10 empty] | 402 |  | 1503 |  | 1157
708 | [10 empty] | 755 |  | 732 |  | 1426
261 | [10 empty] | 2451 |  | 450 |  | 1681
150 | [10 empty] | 2155 |  | 557 |  | 159
282 | [10 empty] | 583 |  | 6254 |  | 376
1313 | [10 empty] | 380 |  | 2248 |  | 2869
1603 | [10 empty] | 2083 |  | 1794 |  | 3459
898 | [10 empty] | 391 |  | 2085 |  | 2791
290 | [10 empty] | 1511 |  | 1139 |  | 2134
343 | [10 empty] | 887 |  | 242 |  | 335
2031 | [10 empty] | 543 |  | 12128 |  | 311
409 | [10 empty] | 332 |  | 361 |  | 2808
786 | [10 empty] | 291 |  | 208 |  | 237
839 | [10 empty] | 418 |  | 474 |  | 1583
3374 | [10 empty] | 723 |  | 1866 |  | 4088
627 | [10 empty] | 6033 |  | 235 |  | 570
488 | [10 empty] | 752 |  | 358 |  | 805
166 | [10 empty] | 830 |  | 108 |  | 161
1297 | [10 empty] | 862 |  | 4190 |  | 1138
720 | [10 empty] | 1539 |  | 1258 |  | 326
704 | [10 empty] | 836 |  | 245 |  | 405
149 | [10 empty] | 1376 |  | 160 |  | 227
384 | [10 empty] | 841 |  | 1148 |  | 1066
628 | [10 empty] | 885 |  | 461 |  | 1617
1536 | [10 empty] | 3709 |  | 6923 |  | 648
1736 | [10 empty] | 166 |  | 1286 |  | 3426
2841 | [10 empty] | 529 |  | 526 |  | 1795
132 | [10 empty] | 3715 |  | 192 |  | 5332
347 | [10 empty] | 714 |  | 577 |  | 268
756 | [10 empty] | 773 |  | 5341 |  | 114
519 | [10 empty] | 1120 |  | 584 |  | 2039
298 | [10 empty] | 1946 |  | 620 |  | 2514
384 | [10 empty] | 516 |  | 802 |  | 1341
455 | [10 empty] | 1510 |  | 2937 |  | 215
401 | [10 empty] | 1376 |  | 783 |  | 817
161 | [10 empty] | 246 |  | 734 |  | 452
680 | [10 empty] | 336 |  | 443 |  | 363
378 | [10 empty] | 217 |  | 912 |  | 614
1078 | [10 empty] | 373 |  | 1496 |  | 2540
1595 | [10 empty] | 129 |  | 244 |  | 1116
163 | [10 empty] | 1096 |  | 281 |  | 12683
291 | [10 empty] | 9621 |  | 4620 |  | 633
3323 | [10 empty] | 105 |  | 1798 |  | 1293
894 | [10 empty] | 428 |  | 391 |  | 471
245 | [10 empty] | 1166 |  | 2371 |  | 1281
226 | [10 empty] | 153 |  | 369 |  | 175
1177 | [10 empty] | 637 |  | 1198 |  | 1097
547 | [10 empty] | 189 |  | 135 |  | 329
214 | [10 empty] | 584 |  | 785 |  | 2550
182 | [10 empty] | 989 |  | 533 |  | 351
2074 | [10 empty] | 606 |  | 2057 |  | 1097
307 | [10 empty] | 3265 |  | 729 |  | 759
1043 | [10 empty] | 1611 |  | 349 |  | 644
687 | [10 empty] | 2971 |  | 2312 |  | 1783
718 | [10 empty] | 368 |  | 1873 |  | 1797
571 | [10 empty] | 553 |  | 4009 |  | 1446
1377 | [10 empty] | 2316 |  | 522 |  | 340
568 | [10 empty] | 1162 |  | 283 |  | 3158
1150 | [10 empty] | 991 |  | 361 |  | 1829
170 | [10 empty] | 235 |  | 213 |  | 713
2090 | [10 empty] | 593 |  | 3025 |  | 387
385 | [10 empty] | 157 |  | 1189 |  | 2320
505 | [10 empty] | 321 |  | 443 |  | 400
292 | [10 empty] | 334 |  | 241 |  | 1519
275 | [10 empty] | 796 |  | 523 |  | 150
1209 | [10 empty] | 1327 |  | 421 |  | 872
377 | [10 empty] | 756 |  | 370 |  | 375
477 | [10 empty] | 6006 |  | 791 |  | 603
174 | [10 empty] | 1408 |  | 1198 |  | 400
240 | [10 empty] | 110 |  | 677 |  | 861
1244 | [10 empty] | 2262 |  | 403 |  | 977
1127 | [10 empty] | 4205 |  | 1054 |  | 503
2002 | [10 empty] | 2880 |  | 178 |  | 371
646 | [10 empty] | 375 |  | 319 |  | 435
699 | [10 empty] | 858 |  | 167 |  | 271
113 | [10 empty] | 4670 |  | 170 |  | 685
1598 | [10 empty] | 2175 |  | 118 |  | 275
206 | [10 empty] | 1303 |  |  |  | 417
327 | [10 empty] | 765 |  |  |  | 253
966 | [10 empty] | 5362 |  |  |  | 338
1012 | [10 empty] | 702 |  |  |  | 191
418 | [10 empty] | 727
609 | [10 empty] | 1667
373 | [10 empty] | 314
571 | [10 empty] | 2248
1954 | [10 empty] | 1129
817 | [10 empty] | 135
202 | [10 empty] | 207
350 | [10 empty] | 273
183 | [10 empty] | 651
756 | [10 empty] | 4061
333 | [10 empty] | 415
1534 | [10 empty] | 1593
592 | [10 empty] | 1301
455 | [10 empty] | 657
1350 | [10 empty] | 654
866 | [10 empty] | 329
498
636
377
835
1985
274
1075
474
433
1694
570
360
99
376
355
1405
824
1208
394
911
1317
192
2006
1054
372
1274
676
584
352
691
398
587
100
Note on B3: Sharan Chandran: Mirco marker not trimmed - 2014*1280
Note on M3: Sharan Chandran: Micro marker was Trimmed - 960*1280
Note on O3: Sharan Chandran: Micro marker was Trimmed - 960*1280
Note on Q3: Sharan Chandran: Micro marker was Trimmed - 960*1280
Note on S3: Sharan Chandran: Micro marker was Trimmed - 960*1280
Note on U3: Sharan Chandran: Micro marker was Trimmed - 960*1280
Note on W3: Sharan Chandran: Micro marker was Trimmed - 960*1280