## Sheet1
| Time [s] | Extension [mm] | Load [N]
1 | 0 | 0 | -0.00607
2 | 0.01 | 0.0003 | 0.01405
3 | 0.02 | 0.00206 | 0.06947
4 | 0.03 | 0.00613 | 0.55161
5 | 0.04 | 0.01266 | 2.11045
6 | 0.05 | 0.02079 | 5.01508
7 | 0.06 | 0.02983 | 6.07691
8 | 0.07 | 0.03907 | 5.60108
9 | 0.08 | 0.04806 | 6.56007
10 | 0.09 | 0.05665 | 11.11881
11 | 0.1 | 0.06474 | 20.43312
12 | 0.11 | 0.07237 | 31.5015
13 | 0.12 | 0.07965 | 42.26523
14 | 0.13 | 0.08674 | 51.31584
15 | 0.14 | 0.09367 | 62.505
16 | 0.15 | 0.10055 | 80.57272
17 | 0.16 | 0.10743 | 105.53097
18 | 0.17 | 0.11421 | 135.70232
19 | 0.18 | 0.12094 | 171.70737
20 | 0.19 | 0.12762 | 214.76411
21 | 0.2 | 0.1343 | 267.3714
22 | 0.21 | 0.14098 | 332.3493
23 | 0.22 | 0.14761 | 410.77844
24 | 0.23 | 0.15424 | 503.51208
25 | 0.24 | 0.16086 | 608.4707
26 | 0.25 | 0.16739 | 722.92438
27 | 0.26 | 0.17397 | 844.43976
28 | 0.27 | 0.1806 | 970.36511
29 | 0.28 | 0.18733 | 1098.88416
30 | 0.29 | 0.19406 | 1228.98865
31 | 0.3 | 0.20079 | 1360.06372
32 | 0.31 | 0.20747 | 1491.89282
33 | 0.32 | 0.21415 | 1624.07666
34 | 0.33 | 0.22078 | 1756.18066
35 | 0.34 | 0.22741 | 1887.88574
36 | 0.35 | 0.23404 | 2019.12622
37 | 0.36 | 0.24072 | 2150.10303
38 | 0.37 | 0.24735 | 2280.90405
39 | 0.38 | 0.25393 | 2411.06836
40 | 0.39 | 0.26056 | 2540.34888
41 | 0.4 | 0.26714 | 2668.39038
42 | 0.41 | 0.27382 | 2794.92432
43 | 0.42 | 0.2805 | 2920.20386
44 | 0.43 | 0.28718 | 3044.16699
45 | 0.44 | 0.29386 | 3166.84961
46 | 0.45 | 0.30054 | 3288.36963
47 | 0.46 | 0.30722 | 3408.98315
48 | 0.47 | 0.31389 | 3529.41748
49 | 0.48 | 0.32062 | 3650.04224
50 | 0.49 | 0.32735 | 3771.06348
51 | 0.5 | 0.33403 | 3892.35327
52 | 0.51 | 0.34066 | 4013.66821
53 | 0.52 | 0.34729 | 4134.98389
54 | 0.53 | 0.35387 | 4256.17627
55 | 0.54 | 0.3605 | 4376.75879
56 | 0.55 | 0.36713 | 4496.7666
57 | 0.56 | 0.37376 | 4616.51758
58 | 0.57 | 0.38044 | 4736.5376
59 | 0.58 | 0.38707 | 4857.50635
60 | 0.59 | 0.39375 | 4979.13184
61 | 0.6 | 0.40038 | 5101.12646
62 | 0.61 | 0.40711 | 5223.31396
63 | 0.62 | 0.41389 | 5345.73682
64 | 0.63 | 0.42062 | 5469.14941
65 | 0.64 | 0.42725 | 5593.24023
66 | 0.65 | 0.43393 | 5717.18262
67 | 0.66 | 0.44056 | 5840.49414
68 | 0.67 | 0.44714 | 5962.83252
69 | 0.68 | 0.45377 | 6084.55225
70 | 0.69 | 0.46045 | 6206.34814
71 | 0.7 | 0.46708 | 6327.94189
72 | 0.71 | 0.47371 | 6449.28564
73 | 0.72 | 0.48028 | 6570.37646
74 | 0.73 | 0.48691 | 6691.34619
75 | 0.74 | 0.49359 | 6812.73779
76 | 0.75 | 0.50027 | 6934.29688
77 | 0.76 | 0.507 | 7055.92236
78 | 0.77 | 0.51373 | 7177.72168
79 | 0.78 | 0.52041 | 7299.69287
80 | 0.79 | 0.52709 | 7422.22021
81 | 0.8 | 0.53377 | 7544.81006
82 | 0.81 | 0.5404 | 7666.79492
83 | 0.82 | 0.54708 | 7787.9541
84 | 0.83 | 0.55371 | 7908.31885
85 | 0.84 | 0.56034 | 8028.55957
86 | 0.85 | 0.56697 | 8148.93701
87 | 0.86 | 0.5736 | 8268.93945
88 | 0.87 | 0.58023 | 8388.33008
89 | 0.88 | 0.58691 | 8507.11328
90 | 0.89 | 0.59359 | 8625.90723
91 | 0.9 | 0.60027 | 8745.62988
92 | 0.91 | 0.607 | 8865.72949
93 | 0.92 | 0.61368 | 8985.6416
94 | 0.93 | 0.62031 | 9104.9502
95 | 0.94 | 0.62699 | 9223.38672
96 | 0.95 | 0.63362 | 9341.81348
97 | 0.96 | 0.6403 | 9460.0293
98 | 0.97 | 0.64698 | 9577.62109
99 | 0.98 | 0.6536 | 9694.32324
100 | 0.99 | 0.66023 | 9809.84766
101 | 1 | 0.66681 | 9924.7334
102 | 1.01 | 0.67349 | 10039.08301
103 | 1.02 | 0.68017 | 10152.4707
104 | 1.03 | 0.6868 | 10264.89453
105 | 1.04 | 0.69348 | 10376.21094
106 | 1.05 | 0.70016 | 10486.7207
107 | 1.06 | 0.70684 | 10597.01562
108 | 1.07 | 0.71352 | 10706.19043
109 | 1.08 | 0.72025 | 10813.73047
110 | 1.09 | 0.72693 | 10919.48633
111 | 1.1 | 0.73361 | 11023.37793
112 | 1.11 | 0.74029 | 11126.19727
113 | 1.12 | 0.74692 | 11227.10938
114 | 1.13 | 0.75355 | 11325.07715
115 | 1.14 | 0.76018 | 11419.66895
116 | 1.15 | 0.76686 | 11510.93555
117 | 1.16 | 0.77354 | 11599.73828
118 | 1.17 | 0.78022 | 11686.26953
119 | 1.18 | 0.78685 | 11769.67285
120 | 1.19 | 0.79348 | 11849.29199
121 | 1.2 | 0.80016 | 11924.88477
122 | 1.21 | 0.80689 | 11996.78711
123 | 1.22 | 0.81362 | 12065.80176
124 | 1.23 | 0.8203 | 12131.26367
125 | 1.24 | 0.82698 | 12192.61621
126 | 1.25 | 0.83365 | 12249.44336
127 | 1.26 | 0.84033 | 12301.92285
128 | 1.27 | 0.84696 | 12351.13867
129 | 1.28 | 0.85364 | 12396.66113
130 | 1.29 | 0.86032 | 12438.47559
131 | 1.3 | 0.867 | 12476.74121
132 | 1.31 | 0.87368 | 12511.67188
133 | 1.32 | 0.88031 | 12544.52441
134 | 1.33 | 0.88694 | 12575.49219
135 | 1.34 | 0.89367 | 12604.09863
136 | 1.35 | 0.90035 | 12630.51074
137 | 1.36 | 0.90703 | 12654.93652
138 | 1.37 | 0.91371 | 12678.14551
139 | 1.38 | 0.92039 | 12701.02051
140 | 1.39 | 0.92702 | 12722.6123
141 | 1.4 | 0.93365 | 12742.47363
142 | 1.41 | 0.94028 | 12760.64258
143 | 1.42 | 0.94696 | 12777.57227
144 | 1.43 | 0.95359 | 12794.68652
145 | 1.44 | 0.96022 | 12811.42969
146 | 1.45 | 0.9669 | 12827.17871
147 | 1.46 | 0.97353 | 12841.6875
148 | 1.47 | 0.98021 | 12854.97754
149 | 1.48 | 0.98689 | 12868.17969
150 | 1.49 | 0.99357 | 12881.50684
151 | 1.5 | 1.00025 | 12894.28418
152 | 1.51 | 1.00692 | 12906.14551
153 | 1.52 | 1.01365 | 12917.02539
154 | 1.53 | 1.02028 | 12927.48828
155 | 1.54 | 1.02701 | 12938.16797
156 | 1.55 | 1.03369 | 12948.35254
157 | 1.56 | 1.04037 | 12957.79297
158 | 1.57 | 1.04705 | 12966.35938
159 | 1.58 | 1.05368 | 12974.14941
160 | 1.59 | 1.06026 | 12982.26172
161 | 1.6 | 1.06684 | 12989.99707
162 | 1.61 | 1.07347 | 12996.88477
163 | 1.62 | 1.08015 | 13003.08008
164 | 1.63 | 1.08678 | 13008.95117
165 | 1.64 | 1.09346 | 13015.49023
166 | 1.65 | 1.10019 | 13022.52148
167 | 1.66 | 1.10682 | 13029.26172
168 | 1.67 | 1.11355 | 13035.21289
169 | 1.68 | 1.12023 | 13040.27344
170 | 1.69 | 1.12691 | 13045.22559
171 | 1.7 | 1.13359 | 13050.77441
172 | 1.71 | 1.14027 | 13056.08984
173 | 1.72 | 1.1469 | 13060.71191
174 | 1.73 | 1.15353 | 13064.41113
175 | 1.74 | 1.16016 | 13067.41992
176 | 1.75 | 1.16679 | 13071
177 | 1.76 | 1.17347 | 13074.75586
178 | 1.77 | 1.18014 | 13078.34863
179 | 1.78 | 1.18677 | 13081.56543
180 | 1.79 | 1.1934 | 13084.18262
181 | 1.8 | 1.20008 | 13087.21777
182 | 1.81 | 1.20676 | 13090.5332
183 | 1.82 | 1.21344 | 13093.46777
184 | 1.83 | 1.22012 | 13095.94434
185 | 1.84 | 1.2268 | 13098.02344
186 | 1.85 | 1.23348 | 13100.23438
187 | 1.86 | 1.24016 | 13103.11035
188 | 1.87 | 1.24679 | 13105.66504
189 | 1.88 | 1.25347 | 13107.26855
190 | 1.89 | 1.26005 | 13108.11426
191 | 1.9 | 1.26668 | 13108.73047
192 | 1.91 | 1.27331 | 13110.23438
193 | 1.92 | 1.27989 | 13112.05664
194 | 1.93 | 1.28652 | 13113.59082
195 | 1.94 | 1.2932 | 13114.49902
196 | 1.95 | 1.29988 | 13115.07715
197 | 1.96 | 1.30656 | 13116.65137
198 | 1.97 | 1.31334 | 13118.90039
199 | 1.98 | 1.32007 | 13121.11816
200 | 1.99 | 1.3267 | 13122.65039
201 | 2 | 1.33338 | 13123.13672
202 | 2.01 | 1.34001 | 13123.37207
203 | 2.02 | 1.34663 | 13124.14258
204 | 2.03 | 1.35331 | 13124.82324
205 | 2.04 | 1.35994 | 13125.19043
206 | 2.05 | 1.36657 | 13125.02637
207 | 2.06 | 1.3732 | 13124.61816
208 | 2.07 | 1.37983 | 13125.11133
209 | 2.08 | 1.38651 | 13125.70605
210 | 2.09 | 1.39314 | 13126.04395
211 | 2.1 | 1.39987 | 13126.05859
212 | 2.11 | 1.4066 | 13125.89746
213 | 2.12 | 1.41328 | 13126.57812
214 | 2.13 | 1.41996 | 13127.62891
215 | 2.14 | 1.42664 | 13128.2207
216 | 2.15 | 1.43332 | 13128.0625
217 | 2.16 | 1.43995 | 13127.26562
218 | 2.17 | 1.44663 | 13126.78125
219 | 2.18 | 1.45326 | 13127.16113
220 | 2.19 | 1.45989 | 13127.40039
221 | 2.2 | 1.46652 | 13126.98926
222 | 2.21 | 1.4731 | 13125.80762
223 | 2.22 | 1.47978 | 13124.46582
224 | 2.23 | 1.48646 | 13124.32812
225 | 2.24 | 1.49314 | 13124.71094
226 | 2.25 | 1.49982 | 13124.95117
227 | 2.26 | 1.50649 | 13124.73828
228 | 2.27 | 1.51317 | 13124.02246
229 | 2.28 | 1.5199 | 13123.81836
230 | 2.29 | 1.52663 | 13123.87402
231 | 2.3 | 1.53331 | 13123.5918
232 | 2.31 | 1.53999 | 13122.75488
233 | 2.32 | 1.54657 | 13121.35352
234 | 2.33 | 1.5532 | 13120.10645
235 | 2.34 | 1.55978 | 13119.28418
236 | 2.35 | 1.56636 | 13118.2373
237 | 2.36 | 1.57304 | 13116.9502
238 | 2.37 | 1.57972 | 13115.59473
239 | 2.38 | 1.5864 | 13114.62695
240 | 2.39 | 1.59303 | 13114.72461
241 | 2.4 | 1.59971 | 13114.82227
242 | 2.41 | 1.60639 | 13114.4209
243 | 2.42 | 1.61312 | 13113.33594
244 | 2.43 | 1.61985 | 13111.83691
245 | 2.44 | 1.62653 | 13111.31641
246 | 2.45 | 1.63316 | 13111.07031
247 | 2.46 | 1.63979 | 13110.30957
248 | 2.47 | 1.64637 | 13108.84863
249 | 2.48 | 1.65295 | 13106.6416
250 | 2.49 | 1.65963 | 13104.89746
251 | 2.5 | 1.66626 | 13104.20996
252 | 2.51 | 1.67288 | 13103.70801
253 | 2.52 | 1.67951 | 13102.87598
254 | 2.53 | 1.68614 | 13101.56934
255 | 2.54 | 1.69277 | 13100.16113
256 | 2.55 | 1.6995 | 13099.6582
257 | 2.56 | 1.70618 | 13099.43652
258 | 2.57 | 1.71296 | 13099.00684
259 | 2.58 | 1.71969 | 13098.23047
260 | 2.59 | 1.72637 | 13097.02051
261 | 2.6 | 1.73305 | 13096.1416
262 | 2.61 | 1.73968 | 13095.05371
263 | 2.62 | 1.74636 | 13093.42676
264 | 2.63 | 1.75299 | 13091.36914
265 | 2.64 | 1.75967 | 13089.10742
266 | 2.65 | 1.76625 | 13087.5332
267 | 2.66 | 1.77288 | 13086.55566
268 | 2.67 | 1.77951 | 13085.36914
269 | 2.68 | 1.78614 | 13083.6709
270 | 2.69 | 1.79277 | 13081.55371
271 | 2.7 | 1.79945 | 13079.77539
272 | 2.71 | 1.80613 | 13079.21875
273 | 2.72 | 1.81286 | 13078.89551
274 | 2.73 | 1.81954 | 13078.19922
275 | 2.74 | 1.82622 | 13076.86621
276 | 2.75 | 1.83295 | 13074.95703
277 | 2.76 | 1.83963 | 13073.71094
278 | 2.77 | 1.84626 | 13072.64844
279 | 2.78 | 1.85293 | 13071.21777
280 | 2.79 | 1.85951 | 13069.21582
281 | 2.8 | 1.86614 | 13066.60156
282 | 2.81 | 1.87277 | 13064.43457
283 | 2.82 | 1.8794 | 13062.89844
284 | 2.83 | 1.88608 | 13061.53613
285 | 2.84 | 1.89276 | 13060.04883
286 | 2.85 | 1.89939 | 13058.17871
287 | 2.86 | 1.90607 | 13056.38867
288 | 2.87 | 1.9127 | 13055.44727
289 | 2.88 | 1.91938 | 13054.36426
290 | 2.89 | 1.92606 | 13052.83105
291 | 2.9 | 1.93279 | 13050.94727
292 | 2.91 | 1.93952 | 13048.90039
293 | 2.92 | 1.9462 | 13047.78711
294 | 2.93 | 1.95288 | 13046.80859
295 | 2.94 | 1.95946 | 13045.10742
296 | 2.95 | 1.96609 | 13042.46289
297 | 2.96 | 1.97272 | 13039.16016
298 | 2.97 | 1.97935 | 13036.47266
299 | 2.98 | 1.98598 | 13034.58008
300 | 2.99 | 1.99261 | 13032.82812
301 | 3 | 1.99929 | 13030.83398
302 | 3.01 | 2.00591 | 13028.53418
303 | 3.02 | 2.01259 | 13026.39844
304 | 3.03 | 2.01932 | 13025.24121
305 | 3.04 | 2.026 | 13024.28516
306 | 3.05 | 2.03268 | 13022.97656
307 | 3.06 | 2.03936 | 13020.82324
308 | 3.07 | 2.04599 | 13018.15527
309 | 3.08 | 2.05262 | 13016.17383
310 | 3.09 | 2.0593 | 13014.24121
311 | 3.1 | 2.06593 | 13012.0625
312 | 3.11 | 2.07261 | 13009.51172
313 | 3.12 | 2.07924 | 13006.55469
314 | 3.13 | 2.08587 | 13004.34863
315 | 3.14 | 2.0925 | 13002.66895
316 | 3.15 | 2.09918 | 13000.6416
317 | 3.16 | 2.10581 | 12998.18066
318 | 3.17 | 2.11249 | 12995.34961
319 | 3.18 | 2.11922 | 12992.88379
320 | 3.19 | 2.1259 | 12991.52441
321 | 3.2 | 2.13258 | 12990.10449
322 | 3.21 | 2.13926 | 12988.01758
323 | 3.22 | 2.14594 | 12985.14941
324 | 3.23 | 2.15262 | 12981.85547
325 | 3.24 | 2.15925 | 12979.42676
326 | 3.25 | 2.16588 | 12977.22559
327 | 3.26 | 2.1725 | 12974.49512
328 | 3.27 | 2.17913 | 12971.13574
329 | 3.28 | 2.18576 | 12967.35547
330 | 3.29 | 2.19244 | 12964.29883
331 | 3.3 | 2.19912 | 12962.09473
332 | 3.31 | 2.2058 | 12960.0166
333 | 3.32 | 2.21248 | 12957.62109
334 | 3.33 | 2.21916 | 12954.71875
335 | 3.34 | 2.22584 | 12951.87109
336 | 3.35 | 2.23252 | 12949.60449
337 | 3.36 | 2.23915 | 12947.08887
338 | 3.37 | 2.24578 | 12944.0918
339 | 3.38 | 2.25241 | 12940.54004
340 | 3.39 | 2.25904 | 12936.68262
341 | 3.4 | 2.26567 | 12933.60645
342 | 3.41 | 2.2723 | 12930.67285
343 | 3.42 | 2.27898 | 12927.37305
344 | 3.43 | 2.28566 | 12923.69336
345 | 3.44 | 2.29234 | 12919.81445
346 | 3.45 | 2.29907 | 12916.73633
347 | 3.46 | 2.30575 | 12914.19824
348 | 3.47 | 2.31238 | 12911.31836
349 | 3.48 | 2.31906 | 12907.59668
350 | 3.49 | 2.32574 | 12903.14258
351 | 3.5 | 2.33242 | 12898.95801
352 | 3.51 | 2.3391 | 12895.72656
353 | 3.52 | 2.34573 | 12892.60254
354 | 3.53 | 2.35235 | 12889.04297
355 | 3.54 | 2.35898 | 12884.70508
356 | 3.55 | 2.36561 | 12879.90723
357 | 3.56 | 2.37219 | 12875.82812
358 | 3.57 | 2.37887 | 12871.99316
359 | 3.58 | 2.38555 | 12868.07129
360 | 3.59 | 2.39218 | 12863.91016
361 | 3.6 | 2.39881 | 12859.25977
362 | 3.61 | 2.40549 | 12855.14453
363 | 3.62 | 2.41217 | 12851.34375
364 | 3.63 | 2.41885 | 12847.20508
365 | 3.64 | 2.42558 | 12842.58887
366 | 3.65 | 2.43221 | 12837.66504
367 | 3.66 | 2.43889 | 12832.9707
368 | 3.67 | 2.44557 | 12828.87598
369 | 3.68 | 2.4522 | 12824.45215
370 | 3.69 | 2.45888 | 12819.20898
371 | 3.7 | 2.46551 | 12813.3623
372 | 3.71 | 2.47209 | 12807.41797
373 | 3.72 | 2.47877 | 12802.32715
374 | 3.73 | 2.48545 | 12797.38477
375 | 3.74 | 2.49213 | 12792.10742
376 | 3.75 | 2.49881 | 12786.17871
377 | 3.76 | 2.50554 | 12779.76367
378 | 3.77 | 2.51221 | 12774.10449
379 | 3.78 | 2.51894 | 12768.78125
380 | 3.79 | 2.52562 | 12763.16211
381 | 3.8 | 2.53225 | 12756.8457
382 | 3.81 | 2.53888 | 12749.66309
383 | 3.82 | 2.54556 | 12742.60938
384 | 3.83 | 2.55219 | 12736.0625
385 | 3.84 | 2.55887 | 12729.41992
386 | 3.85 | 2.5655 | 12722.44238
387 | 3.86 | 2.57213 | 12714.83105
388 | 3.87 | 2.57876 | 12707.02734
389 | 3.88 | 2.58539 | 12699.99219
390 | 3.89 | 2.59202 | 12692.87207
391 | 3.9 | 2.5987 | 12685.36816
392 | 3.91 | 2.60538 | 12677.50781
393 | 3.92 | 2.61211 | 12669.39746
394 | 3.93 | 2.61879 | 12662.09277
395 | 3.94 | 2.62547 | 12654.87891
396 | 3.95 | 2.63215 | 12646.9248
397 | 3.96 | 2.63883 | 12637.99805
398 | 3.97 | 2.64551 | 12628.2627
399 | 3.98 | 2.65214 | 12618.82324
400 | 3.99 | 2.65877 | 12609.80859
401 | 4 | 2.6654 | 12600.46191
402 | 4.01 | 2.67202 | 12590.47559
403 | 4.02 | 2.6786 | 12579.83496
404 | 4.03 | 2.68528 | 12569.12012
405 | 4.04 | 2.69191 | 12559.40137
406 | 4.05 | 2.69859 | 12549.83203
407 | 4.06 | 2.70522 | 12539.7998
408 | 4.07 | 2.7119 | 12529.0459
409 | 4.08 | 2.71863 | 12517.67188
410 | 4.09 | 2.72531 | 12506.77832
411 | 4.1 | 2.73204 | 12495.95898
412 | 4.11 | 2.73877 | 12484.72852
413 | 4.12 | 2.74545 | 12472.81152
414 | 4.13 | 2.75208 | 12460.08301
415 | 4.14 | 2.75871 | 12447.38477
416 | 4.15 | 2.76529 | 12434.71289
417 | 4.16 | 2.77187 | 12421.53906
418 | 4.17 | 2.7785 | 12407.93359
419 | 4.18 | 2.78518 | 12394.08984
420 | 4.19 | 2.79186 | 12380.55371
421 | 4.2 | 2.79849 | 12367.80469
422 | 4.21 | 2.80517 | 12354.82031
423 | 4.22 | 2.81185 | 12341.17871
424 | 4.23 | 2.81853 | 12326.75
425 | 4.24 | 2.82526 | 12311.84277
426 | 4.25 | 2.83194 | 12297.70215
427 | 4.26 | 2.83862 | 12283.49902
428 | 4.27 | 2.84524 | 12268.49121
429 | 4.28 | 2.85187 | 12252.54297
430 | 4.29 | 2.8585 | 12235.71094
431 | 4.3 | 2.86518 | 12219.27441
432 | 4.31 | 2.87181 | 12203.54004
433 | 4.32 | 2.87849 | 12187.68555
434 | 4.33 | 2.88517 | 12171.27832
435 | 4.34 | 2.8918 | 12154.25195
436 | 4.35 | 2.89843 | 12136.95508
437 | 4.36 | 2.90516 | 12120.23828
438 | 4.37 | 2.91184 | 12103.54785
439 | 4.38 | 2.91857 | 12086.38867
440 | 4.39 | 2.92525 | 12068.61035
441 | 4.4 | 2.93188 | 12050.23242
442 | 4.41 | 2.93851 | 12032.15137
443 | 4.42 | 2.94514 | 12013.9043
444 | 4.43 | 2.95177 | 11995.16797
445 | 4.44 | 2.95845 | 11975.93066
446 | 4.45 | 2.96508 | 11956.33105
447 | 4.46 | 2.97176 | 11937.23535
448 | 4.47 | 2.97839 | 11918.52637
449 | 4.48 | 2.98502 | 11899.44824
450 | 4.49 | 2.99165 | 11879.6377
451 | 4.5 | 2.99833 | 11859.08105
452 | 4.51 | 3.005 | 11838.54492
453 | 4.52 | 3.01173 | 11818.82812
454 | 4.53 | 3.01841 | 11799.05566
455 | 4.54 | 3.02509 | 11778.76465
456 | 4.55 | 3.03177 | 11757.69531
457 | 4.56 | 3.03845 | 11735.87598
458 | 4.57 | 3.04508 | 11714.5332
459 | 4.58 | 3.05181 | 11693.20801
460 | 4.59 | 3.05844 | 11671.44629
461 | 4.6 | 3.06507 | 11649.00098
462 | 4.61 | 3.0717 | 11625.88965
463 | 4.62 | 3.07828 | 11603.01953
464 | 4.63 | 3.08496 | 11580.62793
465 | 4.64 | 3.09164 | 11558.18848
466 | 4.65 | 3.09832 | 11535.46191
467 | 4.66 | 3.105 | 11512.3291
468 | 4.67 | 3.11168 | 11489.00586
469 | 4.68 | 3.11831 | 11466.20508
470 | 4.69 | 3.12499 | 11443.10645
471 | 4.7 | 3.13167 | 11419.41504
472 | 4.71 | 3.13835 | 11395.15625
473 | 4.72 | 3.14503 | 11370.40723
474 | 4.73 | 3.15166 | 11346.13672
475 | 4.74 | 3.15829 | 11321.86621
476 | 4.75 | 3.16487 | 11297.00391
477 | 4.76 | 3.17149 | 11271.41602
478 | 4.77 | 3.17817 | 11245.28418
479 | 4.78 | 3.18485 | 11219.56738
480 | 4.79 | 3.19153 | 11194.58105
481 | 4.8 | 3.19816 | 11169.44141
482 | 4.81 | 3.20484 | 11143.6748
483 | 4.82 | 3.21152 | 11117.15039
484 | 4.83 | 3.21815 | 11090.15039
485 | 4.84 | 3.22488 | 11063.6084
486 | 4.85 | 3.23156 | 11037.05469
487 | 4.86 | 3.23824 | 11010.04199
488 | 4.87 | 3.24492 | 10982.20312
489 | 4.88 | 3.2516 | 10953.61328
490 | 4.89 | 3.25823 | 10925.20996
491 | 4.9 | 3.26491 | 10896.65918
492 | 4.91 | 3.27154 | 10867.71191
493 | 4.92 | 3.27822 | 10838.23828
494 | 4.93 | 3.28485 | 10808.25
495 | 4.94 | 3.29143 | 10778.4502
496 | 4.95 | 3.29806 | 10748.98047
497 | 4.96 | 3.30469 | 10719.09863
498 | 4.97 | 3.31142 | 10688.80176
499 | 4.98 | 3.3181 | 10658.05566
500 | 4.99 | 3.32483 | 10627.05273
501 | 5 | 3.33156 | 10596.42285
502 | 5.01 | 3.33819 | 10565.14355
503 | 5.02 | 3.34487 | 10532.71387
504 | 5.03 | 3.35149 | 10499.12207
505 | 5.04 | 3.35812 | 10464.66992
506 | 5.05 | 3.36475 | 10430.47559
507 | 5.06 | 3.37138 | 10395.9082
508 | 5.07 | 3.37801 | 10359.87402
509 | 5.08 | 3.38464 | 10319.11133
510 | 5.09 | 3.39283 | 9199.34668
511 | 5.1 | 3.40172 | 6431.59961
512 | 5.101 | 3.40257 | 6136.8418