## Ti6246-1.1.1-CS (500x) - Thresh
Area
1 | 11.599 |  | Area - 146.7 * 107.97
2 | 2.916
3 | 7.553
4 | 155.795
5 | 59.52
6 | 0.473 | STD Dev. | 34.81118
7 | 7.855 | AVG. | 22.58179
8 | 11.626
9 | 0.013
10 | 60.229
11 | 13.438
12 | 6.988
13 | 41.747
14 | 108.229
15 | 42.417
16 | 27.547
17 | 3.494
18 | 54.817
19 | 19.1
20 | 85.595
21 | 29.254
22 | 4.243
23 | 0.039
24 | 120.827
25 | 0.013
26 | 10.903
27 | 5.635
28 | 2.036
29 | 34.85
30 | 0.053
31 | 0.013
32 | 77.779
33 | 0.013
34 | 22.515
35 | 1.432
36 | 0.013
37 | 32.617
38 | 46.699
39 | 1.195
40 | 0.013
41 | 143.263
42 | 3.14
43 | 0.026
44 | 39.146
45 | 0.013
46 | 0.355
47 | 32.512
48 | 36.098
49 | 0.158
50 | 0.959
51 | 47.737
52 | 0.368
53 | 12.558
54 | 33.734
55 | 4.663
56 | 2.378
57 | 11.337
58 | 0.026
59 | 36.308
60 | 1.471
61 | 14.791
62 | 13.714
63 | 0.039
64 | 0.552
65 | 9.813
66 | 0.525
67 | 0.013
68 | 37.097
69 | 147.322
70 | 39.658
71 | 43.691
72 | 18.22
73 | 7.172
74 | 0.683
75 | 3.915
76 | 0.013
77 | 1.931
78 | 2.496
79 | 110.41
80 | 3.232
81 | 32.946
82 | 0.552
83 | 0.013
84 | 0.039
85 | 0.683
86 | 61.49
87 | 26.614
88 | 185.641
89 | 19.415
90 | 0.013
91 | 14.91
92 | 86.83
93 | 7.041
94 | 14.2
95 | 10.745
96 | 0.026
97 | 1.655
98 | 0.013
99 | 38.463
100 | 32.63
101 | 90.272
102 | 7.291
103 | 20.046
104 | 2.798
105 | 25.747
106 | 14.345
107 | 0.079
108 | 15.396
109 | 8.617
110 | 0.053
111 | 0.079
112 | 25.629
113 | 0.013
114 | 0.013
115 | 0.013
116 | 52.138
117 | 0.013
118 | 0.013
119 | 6.345
120 | 42.377
121 | 176.301
122 | 59.573
123 | 32.368
124 | 4.65
125 | 1.287
126 | 5.846
127 | 5.254
128 | 6.45
129 | 14.883
130 | 19.428
131 | 0.013
132 | 6.621
133 | 0.013
134 | 30.673
135 | 32.867
136 | 0.013
137 | 38.962
138 | 41.576
139 | 11.691
140 | 4.9
141 | 34.614
142 | 7.908
143 | 4.204
144 | 7.461
145 | 11.98
146 | 0.013
147 | 6.831
148 | 0.026
149 | 83.099
150 | 9.077
151 | 0.092
152 | 0.066
153 | 31.317
154 | 84.794
155 | 4.874
156 | 66.351
157 | 3.678
158 | 13.924
159 | 8.644
160 | 7.028
161 | 13.412
162 | 7.987
163 | 8.709
164 | 3.809
165 | 16.144
166 | 1.34