## Ti6242-1.1
CS-1-(100x) | CS-2-(100x) | CS-3-(100x) | CS-4-(200x) | CS-5-(200x) | CS-6-(200x) | CS-7-(500x) | CS-8-(500x) | CS-9-(500x) | CS-10-(500x) | Top-1-(100x) | Top-2-(100x) | Top-3-(100x) | Top-4-(200x) | Top-5-(200x) | Top-6-(200x) | Top-7-(500x) | Top-8-(500x) | Top-9-(500x) | Top-10-(500x)
1147
587
9364
2109
382
1867
427
1167
160
413
217
578
792
106
2003
308
172
1253
546
341
140
711
529
400
215
2959
349
972
942
1172
358
2155
268
992
678
829
487
2772
1978
376
205
246
559
333
588
353
174
1841
674
1577
436
132
227
332
593
359
369
917
1157
217
378
522
376
310
1307
572
608
888
1005
508
579
3575
256
114
368
1098
238
1355
3195
825
1381
141
425
379
5634
199
226
257
2059
416
152
372
2275
276
285
338
487
1295
425
1417
509
1044
1279
3877
589
127
560
955
1736
1299
2793
1043
279
919
1788
749
473
967
477
708
404
588
208
569
247
894
1920
375
948
1303
449
1214
348
511
1490
213
810
2612
289
1190
449
444
203
2208
695
694
418
250
678
174
359
847
864
1672
426
1095
227
1271
1468
389
863
645
153
199
1259
307
634
1174
263
311
256
393
124
1383
209
561
1354
1370
351
5442
1373
406
193
408
117
651
1422
352
1625
324
1455
538
345
220
278
2241
110
957
221
194
2117
353
618
1984
601
365
2202
461
166
106
349
282
472
457
2395
813
1681
502
412
1087
1292
2020
225
1638
1020
936
708
261
150
282
1313
1603
898
290
343
2031
409
786
839
3374
627
488
166
1297
720
704
149
384
628
1536
1736
2841
132
347
756
519
298
384
455
401
161
680
378
1078
1595
163
291
3323
894
245
226
1177
547
214
182
2074
307
1043
687
718
571
1377
568
1150
170
2090
385
505
292
275
1209
377
477
174
240
1244
1127
2002
646
699
113
1598
206
327
966
1012
418
609
373
571
1954
817
202
350
183
756
333
1534
592
455
1350
866
498
636
377
835
1985
274
1075
474
433
1694
570
360
99
376
355
1405
824
1208
394
911
1317
192
2006
1054
372
1274
676
584
352
691
398
587
100