## Ti6242-1.1.1
CS-1-(100x) |  | CS-2-(100x) | CS-3-(100x) | CS-4-(200x) | CS-5-(200x) | CS-6-(200x) | CS-7-(500x) | CS-8-(500x) | CS-9-(500x) | CS-10-(500x) | Top-1-(100x) |  | Top-2-(100x) |  | Top-3-(100x) |  | Top-4-(200x) | Top-5-(200x) | Top-6-(200x) | Top-7-(500x) | Top-8-(500x) | Top-9-(500x) | Top-10-(500x)
1147 | Image Area | [9 empty] | 573 | Image Area | 210 | Image Area | 256 | Image Area
587 | 1310720 | [9 empty] | 358 | 1228800 | 431 | 1228800 | 295 | 1228800
9364 | Area of ROI | [9 empty] | 326 | Area of ROI | 330 | Area of ROI | 1129 | Area of ROI
2109 | 299232 | [9 empty] | 253 | 367184 | 411 | 416590 | 570 | 374287
382 | Volume Fraction | [9 empty] | 298 | Volume Fraction | 772 | Volume Fraction | 4683 | Volume Fraction
1867 | 22.83% | [9 empty] | 651 | 29.88% | 1195 | 33.9% | 1940 | 30.46%
427 | Error | [9 empty] | 137 | Error | 7098 | Error | 929 | Error
1167 | 7.691% | [9 empty] | 2648 | 8.22% | 229 | 10.59% | 917 | 9.682%
160 | [10 empty] | 1674 |  | 652 |  | 1971
413 | [10 empty] | 394 |  | 9347 |  | 305
217 | [10 empty] | 2140 |  | 5083 |  | 301
578 | [10 empty] | 390 |  | 2625 |  | 2241
792 | [10 empty] | 3771 |  | 991 |  | 517
106 | [10 empty] | 1705 |  | 492 |  | 456
2003 | [10 empty] | 516 |  | 358 |  | 416
308 | [10 empty] | 979 |  | 1170 |  | 502
172 | [10 empty] | 1557 |  | 119 |  | 229
1253 | [10 empty] | 1084 |  | 869 |  | 2931
546 | [10 empty] | 369 |  | 2949 |  | 882
341 | [10 empty] | 256 |  | 158 |  | 1521
140 | [10 empty] | 168 |  | 117 |  | 431
711 | [10 empty] | 611 |  | 182 |  | 1520
529 | [10 empty] | 983 |  | 807 |  | 1014
400 | [10 empty] | 353 |  | 178 |  | 435
215 | [10 empty] | 317 |  | 884 |  | 263
2959 | [10 empty] | 1495 |  | 3469 |  | 971
349 | [10 empty] | 855 |  | 225 |  | 503
972 | [10 empty] | 760 |  | 1396 |  | 7077
942 | [10 empty] | 3201 |  | 1472 |  | 1290
1172 | [10 empty] | 1465 |  | 258 |  | 104
358 | [10 empty] | 741 |  | 179 |  | 1067
2155 | [10 empty] | 3745 |  | 3904 |  | 8084
268 | [10 empty] | 1120 |  | 6053 |  | 258
992 | [10 empty] | 1788 |  | 505 |  | 936
678 | [10 empty] | 643 |  | 1067 |  | 240
829 | [10 empty] | 147 |  | 2331 |  | 790
487 | [10 empty] | 1000 |  | 16827 |  | 1241
2772 | [10 empty] | 619 |  | 1538 |  | 1941
1978 | [10 empty] | 1067 |  | 556 |  | 213
376 | [10 empty] | 329 |  | 1141 |  | 1338
205 | [10 empty] | 2549 |  | 417 |  | 231
246 | [10 empty] | 921 |  | 357 |  | 346
559 | [10 empty] | 1488 |  | 735 |  | 103
333 | [10 empty] | 105 |  | 129 |  | 1702
588 | [10 empty] | 769 |  | 266 |  | 2310
353 | [10 empty] | 233 |  | 2507 |  | 168
174 | [10 empty] | 729 |  | 890 |  | 1318
1841 | [10 empty] | 5177 |  | 156 |  | 1439
674 | [10 empty] | 879 |  | 4113 |  | 970
1577 | [10 empty] | 395 |  | 225 |  | 605
436 | [10 empty] | 868 |  | 590 |  | 408
132 | [10 empty] | 1850 |  | 393 |  | 149
227 | [10 empty] | 1233 |  | 703 |  | 5041
332 | [10 empty] | 404 |  | 1616 |  | 3298
593 | [10 empty] | 387 |  | 429 |  | 1034
359 | [10 empty] | 434 |  | 4197 |  | 208
369 | [10 empty] | 618 |  | 1253 |  | 335
917 | [10 empty] | 268 |  | 290 |  | 795
1157 | [10 empty] | 446 |  | 270 |  | 343
217 | [10 empty] | 4275 |  | 394 |  | 2564
378 | [10 empty] | 448 |  | 499 |  | 376
522 | [10 empty] | 318 |  | 189 |  | 769
376 | [10 empty] | 1424 |  | 4505 |  | 563
310 | [10 empty] | 356 |  | 1753 |  | 2965
1307 | [10 empty] | 336 |  | 905 |  | 520
572 | [10 empty] | 1817 |  | 144 |  | 642
608 | [10 empty] | 1223 |  | 1682 |  | 485
888 | [10 empty] | 225 |  | 300 |  | 220
1005 | [10 empty] | 645 |  | 382 |  | 434
508 | [10 empty] | 181 |  | 296 |  | 531
579 | [10 empty] | 1468 |  | 4356 |  | 111
3575 | [10 empty] | 436 |  | 533 |  | 462
256 | [10 empty] | 1708 |  | 667 |  | 854
114 | [10 empty] | 1714 |  | 146 |  | 1558
368 | [10 empty] | 396 |  | 13079 |  | 300
1098 | [10 empty] | 2092 |  | 101 |  | 1701
238 | [10 empty] | 213 |  | 1659 |  | 1281
1355 | [10 empty] | 1381 |  | 1544 |  | 2063
3195 | [10 empty] | 329 |  | 560 |  | 887
825 | [10 empty] | 304 |  | 738 |  | 1540
1381 | [10 empty] | 726 |  | 606 |  | 825
141 | [10 empty] | 851 |  | 231 |  | 814
425 | [10 empty] | 1198 |  | 1369 |  | 974
379 | [10 empty] | 442 |  | 219 |  | 366
5634 | [10 empty] | 1107 |  | 2234 |  | 180
199 | [10 empty] | 248 |  | 5009 |  | 423
226 | [10 empty] | 809 |  | 1655 |  | 440
257 | [10 empty] | 1520 |  | 1325 |  | 533
2059 | [10 empty] | 480 |  | 2636 |  | 1589
416 | [10 empty] | 481 |  | 344 |  | 462
152 | [10 empty] | 894 |  | 859 |  | 570
372 | [10 empty] | 136 |  | 375 |  | 1513
2275 | [10 empty] | 895 |  | 384 |  | 267
276 | [10 empty] | 1951 |  | 1444 |  | 812
285 | [10 empty] | 2453 |  | 184 |  | 1070
338 | [10 empty] | 1123 |  | 5516 |  | 499
487 | [10 empty] | 212 |  | 5881 |  | 406
1295 | [10 empty] | 908 |  | 1134 |  | 394
425 | [10 empty] | 551 |  | 178 |  | 246
1417 | [10 empty] | 711 |  | 151 |  | 10509
509 | [10 empty] | 545 |  | 399 |  | 545
1044 | [10 empty] | 821 |  | 4421 |  | 6974
1279 | [10 empty] | 873 |  | 262 |  | 666
3877 | [10 empty] | 112 |  | 194 |  | 117
589 | [10 empty] | 388 |  | 210 |  | 338
127 | [10 empty] | 498 |  | 195 |  | 1090
560 | [10 empty] | 262 |  | 251 |  | 399
955 | [10 empty] | 332 |  | 1645 |  | 399
1736 | [10 empty] | 481 |  | 8346 |  | 901
1299 | [10 empty] | 798 |  | 3125 |  | 581
2793 | [10 empty] | 2810 |  | 361 |  | 3132
1043 | [10 empty] | 869 |  | 317 |  | 238
279 | [10 empty] | 428 |  | 765 |  | 2088
919 | [10 empty] | 6194 |  | 284 |  | 1456
1788 | [10 empty] | 753 |  | 408 |  | 382
749 | [10 empty] | 294 |  | 3339 |  | 706
473 | [10 empty] | 240 |  | 876 |  | 343
967 | [10 empty] | 683 |  | 2319 |  | 199
477 | [10 empty] | 1634 |  | 338 |  | 633
708 | [10 empty] | 2435 |  | 606 |  | 2487
404 | [10 empty] | 572 |  | 2225 |  | 1069
588 | [10 empty] | 1820 |  | 1870 |  | 2870
208 | [10 empty] | 113 |  | 515 |  | 149
569 | [10 empty] | 251 |  | 549 |  | 175
247 | [10 empty] | 981 |  | 259 |  | 299
894 | [10 empty] | 620 |  | 804 |  | 762
1920 | [10 empty] | 753 |  | 628 |  | 1173
375 | [10 empty] | 299 |  | 1043 |  | 415
948 | [10 empty] | 3040 |  | 740 |  | 281
1303 | [10 empty] | 314 |  | 134 |  | 2402
449 | [10 empty] | 2346 |  | 381 |  | 887
1214 | [10 empty] | 1054 |  | 559 |  | 3834
348 | [10 empty] | 867 |  | 379 |  | 658
511 | [10 empty] | 379 |  | 2095 |  | 639
1490 | [10 empty] | 1280 |  | 551 |  | 447
213 | [10 empty] | 2090 |  | 465 |  | 499
810 | [10 empty] | 677 |  | 1182 |  | 246
2612 | [10 empty] | 279 |  | 384 |  | 644
289 | [10 empty] | 394 |  | 2872 |  | 260
1190 | [10 empty] | 351 |  | 477 |  | 1488
449 | [10 empty] | 488 |  | 362 |  | 1621
444 | [10 empty] | 915 |  | 269 |  | 323
203 | [10 empty] | 1953 |  | 4548 |  | 362
2208 | [10 empty] | 202 |  | 3819 |  | 672
695 | [10 empty] | 1772 |  | 468 |  | 499
694 | [10 empty] | 889 |  | 273 |  | 408
418 | [10 empty] | 880 |  | 449 |  | 336
250 | [10 empty] | 1604 |  | 1246 |  | 139
678 | [10 empty] | 379 |  | 758 |  | 2029
174 | [10 empty] | 672 |  | 262 |  | 739
359 | [10 empty] | 596 |  | 213 |  | 469
847 | [10 empty] | 2135 |  | 1399 |  | 3035
864 | [10 empty] | 166 |  | 1664 |  | 443
1672 | [10 empty] | 974 |  | 269 |  | 2875
426 | [10 empty] | 554 |  | 129 |  | 372
1095 | [10 empty] | 259 |  | 696 |  | 161
227 | [10 empty] | 409 |  | 1460 |  | 392
1271 | [10 empty] | 331 |  | 2226 |  | 534
1468 | [10 empty] | 228 |  | 436 |  | 661
389 | [10 empty] | 761 |  | 198 |  | 1024
863 | [10 empty] | 437 |  | 379 |  | 317
645 | [10 empty] | 439 |  | 567 |  | 2447
153 | [10 empty] | 488 |  | 1209 |  | 860
199 | [10 empty] | 1439 |  | 489 |  | 607
1259 | [10 empty] | 3392 |  | 274 |  | 1516
307 | [10 empty] | 1217 |  | 547 |  | 140
634 | [10 empty] | 151 |  | 829 |  | 927
1174 | [10 empty] | 1616 |  | 2485 |  | 635
263 | [10 empty] | 290 |  | 1201 |  | 9051
311 | [10 empty] | 508 |  | 2972 |  | 926
256 | [10 empty] | 406 |  | 497 |  | 748
393 | [10 empty] | 7132 |  | 3767 |  | 1059
124 | [10 empty] | 3965 |  | 109 |  | 823
1383 | [10 empty] | 1246 |  | 257 |  | 5709
209 | [10 empty] | 1932 |  | 118 |  | 1768
561 | [10 empty] | 375 |  | 1296 |  | 2928
1354 | [10 empty] | 1625 |  | 1531 |  | 323
1370 | [10 empty] | 482 |  | 1178 |  | 2721
351 | [10 empty] | 360 |  | 344 |  | 162
5442 | [10 empty] | 1985 |  | 2731 |  | 748
1373 | [10 empty] | 183 |  | 2887 |  | 3354
406 | [10 empty] | 973 |  | 171 |  | 3168
193 | [10 empty] | 1204 |  | 445 |  | 674
408 | [10 empty] | 184 |  | 1335 |  | 870
117 | [10 empty] | 1578 |  | 417 |  | 229
651 | [10 empty] | 868 |  | 124 |  | 467
1422 | [10 empty] | 380 |  | 730 |  | 2629
352 | [10 empty] | 1682 |  | 493 |  | 2503
1625 | [10 empty] | 883 |  | 3093 |  | 657
324 | [10 empty] | 2515 |  | 8653 |  | 685
1455 | [10 empty] | 474 |  | 1618 |  | 399
538 | [10 empty] | 1440 |  | 429 |  | 117
345 | [10 empty] | 891 |  | 1535 |  | 195
220 | [10 empty] | 782 |  | 102 |  | 384
278 | [10 empty] | 166 |  | 293 |  | 118
2241 | [10 empty] | 1897 |  | 289 |  | 3584
110 | [10 empty] | 108 |  | 261 |  | 11364
957 | [10 empty] | 149 |  | 1117 |  | 587
221 | [10 empty] | 260 |  | 166 |  | 653
194 | [10 empty] | 1410 |  | 677 |  | 625
2117 | [10 empty] | 182 |  | 373 |  | 376
353 | [10 empty] | 1420 |  | 14898 |  | 776
618 | [10 empty] | 6364 |  | 283 |  | 291
1984 | [10 empty] | 2131 |  | 421 |  | 1179
601 | [10 empty] | 1024 |  | 2151 |  | 477
365 | [10 empty] | 292 |  | 954 |  | 1970
2202 | [10 empty] | 1958 |  | 1182 |  | 1305
461 | [10 empty] | 819 |  | 435 |  | 958
166 | [10 empty] | 412 |  | 155 |  | 349
106 | [10 empty] | 2152 |  | 1332 |  | 1596
349 | [10 empty] | 934 |  | 734 |  | 256
282 | [10 empty] | 681 |  | 1544 |  | 8874
472 | [10 empty] | 757 |  | 3429 |  | 309
457 | [10 empty] | 220 |  | 165 |  | 970
2395 | [10 empty] | 477 |  | 250 |  | 744
813 | [10 empty] | 3197 |  | 2794 |  | 130
1681 | [10 empty] | 1277 |  | 342 |  | 862
502 | [10 empty] | 205 |  | 478 |  | 279
412 | [10 empty] | 1266 |  | 1150 |  | 679
1087 | [10 empty] | 3274 |  | 397 |  | 481
1292 | [10 empty] | 457 |  | 236 |  | 676
2020 | [10 empty] | 1943 |  | 858 |  | 248
225 | [10 empty] | 1002 |  | 226 |  | 190
1638 | [10 empty] | 2502 |  | 482 |  | 115
1020 | [10 empty] | 399 |  | 429 |  | 2972
936 | [10 empty] | 402 |  | 1503 |  | 1157
708 | [10 empty] | 755 |  | 732 |  | 1426
261 | [10 empty] | 2451 |  | 450 |  | 1681
150 | [10 empty] | 2155 |  | 557 |  | 159
282 | [10 empty] | 583 |  | 6254 |  | 376
1313 | [10 empty] | 380 |  | 2248 |  | 2869
1603 | [10 empty] | 2083 |  | 1794 |  | 3459
898 | [10 empty] | 391 |  | 2085 |  | 2791
290 | [10 empty] | 1511 |  | 1139 |  | 2134
343 | [10 empty] | 887 |  | 242 |  | 335
2031 | [10 empty] | 543 |  | 12128 |  | 311
409 | [10 empty] | 332 |  | 361 |  | 2808
786 | [10 empty] | 291 |  | 208 |  | 237
839 | [10 empty] | 418 |  | 474 |  | 1583
3374 | [10 empty] | 723 |  | 1866 |  | 4088
627 | [10 empty] | 6033 |  | 235 |  | 570
488 | [10 empty] | 752 |  | 358 |  | 805
166 | [10 empty] | 830 |  | 108 |  | 161
1297 | [10 empty] | 862 |  | 4190 |  | 1138
720 | [10 empty] | 1539 |  | 1258 |  | 326
704 | [10 empty] | 836 |  | 245 |  | 405
149 | [10 empty] | 1376 |  | 160 |  | 227
384 | [10 empty] | 841 |  | 1148 |  | 1066
628 | [10 empty] | 885 |  | 461 |  | 1617
1536 | [10 empty] | 3709 |  | 6923 |  | 648
1736 | [10 empty] | 166 |  | 1286 |  | 3426
2841 | [10 empty] | 529 |  | 526 |  | 1795
132 | [10 empty] | 3715 |  | 192 |  | 5332
347 | [10 empty] | 714 |  | 577 |  | 268
756 | [10 empty] | 773 |  | 5341 |  | 114
519 | [10 empty] | 1120 |  | 584 |  | 2039
298 | [10 empty] | 1946 |  | 620 |  | 2514
384 | [10 empty] | 516 |  | 802 |  | 1341
455 | [10 empty] | 1510 |  | 2937 |  | 215
401 | [10 empty] | 1376 |  | 783 |  | 817
161 | [10 empty] | 246 |  | 734 |  | 452
680 | [10 empty] | 336 |  | 443 |  | 363
378 | [10 empty] | 217 |  | 912 |  | 614
1078 | [10 empty] | 373 |  | 1496 |  | 2540
1595 | [10 empty] | 129 |  | 244 |  | 1116
163 | [10 empty] | 1096 |  | 281 |  | 12683
291 | [10 empty] | 9621 |  | 4620 |  | 633
3323 | [10 empty] | 105 |  | 1798 |  | 1293
894 | [10 empty] | 428 |  | 391 |  | 471
245 | [10 empty] | 1166 |  | 2371 |  | 1281
226 | [10 empty] | 153 |  | 369 |  | 175
1177 | [10 empty] | 637 |  | 1198 |  | 1097
547 | [10 empty] | 189 |  | 135 |  | 329
214 | [10 empty] | 584 |  | 785 |  | 2550
182 | [10 empty] | 989 |  | 533 |  | 351
2074 | [10 empty] | 606 |  | 2057 |  | 1097
307 | [10 empty] | 3265 |  | 729 |  | 759
1043 | [10 empty] | 1611 |  | 349 |  | 644
687 | [10 empty] | 2971 |  | 2312 |  | 1783
718 | [10 empty] | 368 |  | 1873 |  | 1797
571 | [10 empty] | 553 |  | 4009 |  | 1446
1377 | [10 empty] | 2316 |  | 522 |  | 340
568 | [10 empty] | 1162 |  | 283 |  | 3158
1150 | [10 empty] | 991 |  | 361 |  | 1829
170 | [10 empty] | 235 |  | 213 |  | 713
2090 | [10 empty] | 593 |  | 3025 |  | 387
385 | [10 empty] | 157 |  | 1189 |  | 2320
505 | [10 empty] | 321 |  | 443 |  | 400
292 | [10 empty] | 334 |  | 241 |  | 1519
275 | [10 empty] | 796 |  | 523 |  | 150
1209 | [10 empty] | 1327 |  | 421 |  | 872
377 | [10 empty] | 756 |  | 370 |  | 375
477 | [10 empty] | 6006 |  | 791 |  | 603
174 | [10 empty] | 1408 |  | 1198 |  | 400
240 | [10 empty] | 110 |  | 677 |  | 861
1244 | [10 empty] | 2262 |  | 403 |  | 977
1127 | [10 empty] | 4205 |  | 1054 |  | 503
2002 | [10 empty] | 2880 |  | 178 |  | 371
646 | [10 empty] | 375 |  | 319 |  | 435
699 | [10 empty] | 858 |  | 167 |  | 271
113 | [10 empty] | 4670 |  | 170 |  | 685
1598 | [10 empty] | 2175 |  | 118 |  | 275
206 | [10 empty] | 1303 |  |  |  | 417
327 | [10 empty] | 765 |  |  |  | 253
966 | [10 empty] | 5362 |  |  |  | 338
1012 | [10 empty] | 702 |  |  |  | 191
418 | [10 empty] | 727
609 | [10 empty] | 1667
373 | [10 empty] | 314
571 | [10 empty] | 2248
1954 | [10 empty] | 1129
817 | [10 empty] | 135
202 | [10 empty] | 207
350 | [10 empty] | 273
183 | [10 empty] | 651
756 | [10 empty] | 4061
333 | [10 empty] | 415
1534 | [10 empty] | 1593
592 | [10 empty] | 1301
455 | [10 empty] | 657
1350 | [10 empty] | 654
866 | [10 empty] | 329
498
636
377
835
1985
274
1075
474
433
1694
570
360
99
376
355
1405
824
1208
394
911
1317
192
2006
1054
372
1274
676
584
352
691
398
587
100
Note on B3: Sharan Chandran: Mirco marker not trimmed - 2014*1280
Note on M3: Sharan Chandran: Micro marker was Trimmed - 960*1280
Note on O3: Sharan Chandran: Micro marker was Trimmed - 960*1280
Note on Q3: Sharan Chandran: Micro marker was Trimmed - 960*1280