## Ti6242-1.1.1
CS-1-(100x) |  | CS-2-(100x) | CS-3-(100x) | CS-4-(200x) | CS-5-(200x) | CS-6-(200x) | CS-7-(500x) | CS-8-(500x) | CS-9-(500x) | CS-10-(500x) | Top-1-(100x) |  | Top-2-(100x) |  | Top-3-(100x) | Top-4-(200x) | Top-5-(200x) | Top-6-(200x) | Top-7-(500x) | Top-8-(500x) | Top-9-(500x) | Top-10-(500x)
1147 | Image Area | [9 empty] | 573 | Image Area | 210 | Image Area
587 | 1310720 | [9 empty] | 358 | 1228800 | 431 | 1228800
9364 | Area of ROI | [9 empty] | 326 | Area of ROI | 330 | Area of ROI
2109 | 299232 | [9 empty] | 253 | 367184 | 411 | 416590
382 | Volume Fraction | [9 empty] | 298 | Volume Fraction | 772 | Volume Fraction
1867 | 22.83% | [9 empty] | 651 | 29.88% | 1195 | 33.9%
427 | Error | [9 empty] | 137 | Error | 7098 | Error
1167 | 7.691% | [9 empty] | 2648 | 8.22% | 229 | 10.59%
160 | [10 empty] | 1674 |  | 652
413 | [10 empty] | 394 |  | 9347
217 | [10 empty] | 2140 |  | 5083
578 | [10 empty] | 390 |  | 2625
792 | [10 empty] | 3771 |  | 991
106 | [10 empty] | 1705 |  | 492
2003 | [10 empty] | 516 |  | 358
308 | [10 empty] | 979 |  | 1170
172 | [10 empty] | 1557 |  | 119
1253 | [10 empty] | 1084 |  | 869
546 | [10 empty] | 369 |  | 2949
341 | [10 empty] | 256 |  | 158
140 | [10 empty] | 168 |  | 117
711 | [10 empty] | 611 |  | 182
529 | [10 empty] | 983 |  | 807
400 | [10 empty] | 353 |  | 178
215 | [10 empty] | 317 |  | 884
2959 | [10 empty] | 1495 |  | 3469
349 | [10 empty] | 855 |  | 225
972 | [10 empty] | 760 |  | 1396
942 | [10 empty] | 3201 |  | 1472
1172 | [10 empty] | 1465 |  | 258
358 | [10 empty] | 741 |  | 179
2155 | [10 empty] | 3745 |  | 3904
268 | [10 empty] | 1120 |  | 6053
992 | [10 empty] | 1788 |  | 505
678 | [10 empty] | 643 |  | 1067
829 | [10 empty] | 147 |  | 2331
487 | [10 empty] | 1000 |  | 16827
2772 | [10 empty] | 619 |  | 1538
1978 | [10 empty] | 1067 |  | 556
376 | [10 empty] | 329 |  | 1141
205 | [10 empty] | 2549 |  | 417
246 | [10 empty] | 921 |  | 357
559 | [10 empty] | 1488 |  | 735
333 | [10 empty] | 105 |  | 129
588 | [10 empty] | 769 |  | 266
353 | [10 empty] | 233 |  | 2507
174 | [10 empty] | 729 |  | 890
1841 | [10 empty] | 5177 |  | 156
674 | [10 empty] | 879 |  | 4113
1577 | [10 empty] | 395 |  | 225
436 | [10 empty] | 868 |  | 590
132 | [10 empty] | 1850 |  | 393
227 | [10 empty] | 1233 |  | 703
332 | [10 empty] | 404 |  | 1616
593 | [10 empty] | 387 |  | 429
359 | [10 empty] | 434 |  | 4197
369 | [10 empty] | 618 |  | 1253
917 | [10 empty] | 268 |  | 290
1157 | [10 empty] | 446 |  | 270
217 | [10 empty] | 4275 |  | 394
378 | [10 empty] | 448 |  | 499
522 | [10 empty] | 318 |  | 189
376 | [10 empty] | 1424 |  | 4505
310 | [10 empty] | 356 |  | 1753
1307 | [10 empty] | 336 |  | 905
572 | [10 empty] | 1817 |  | 144
608 | [10 empty] | 1223 |  | 1682
888 | [10 empty] | 225 |  | 300
1005 | [10 empty] | 645 |  | 382
508 | [10 empty] | 181 |  | 296
579 | [10 empty] | 1468 |  | 4356
3575 | [10 empty] | 436 |  | 533
256 | [10 empty] | 1708 |  | 667
114 | [10 empty] | 1714 |  | 146
368 | [10 empty] | 396 |  | 13079
1098 | [10 empty] | 2092 |  | 101
238 | [10 empty] | 213 |  | 1659
1355 | [10 empty] | 1381 |  | 1544
3195 | [10 empty] | 329 |  | 560
825 | [10 empty] | 304 |  | 738
1381 | [10 empty] | 726 |  | 606
141 | [10 empty] | 851 |  | 231
425 | [10 empty] | 1198 |  | 1369
379 | [10 empty] | 442 |  | 219
5634 | [10 empty] | 1107 |  | 2234
199 | [10 empty] | 248 |  | 5009
226 | [10 empty] | 809 |  | 1655
257 | [10 empty] | 1520 |  | 1325
2059 | [10 empty] | 480 |  | 2636
416 | [10 empty] | 481 |  | 344
152 | [10 empty] | 894 |  | 859
372 | [10 empty] | 136 |  | 375
2275 | [10 empty] | 895 |  | 384
276 | [10 empty] | 1951 |  | 1444
285 | [10 empty] | 2453 |  | 184
338 | [10 empty] | 1123 |  | 5516
487 | [10 empty] | 212 |  | 5881
1295 | [10 empty] | 908 |  | 1134
425 | [10 empty] | 551 |  | 178
1417 | [10 empty] | 711 |  | 151
509 | [10 empty] | 545 |  | 399
1044 | [10 empty] | 821 |  | 4421
1279 | [10 empty] | 873 |  | 262
3877 | [10 empty] | 112 |  | 194
589 | [10 empty] | 388 |  | 210
127 | [10 empty] | 498 |  | 195
560 | [10 empty] | 262 |  | 251
955 | [10 empty] | 332 |  | 1645
1736 | [10 empty] | 481 |  | 8346
1299 | [10 empty] | 798 |  | 3125
2793 | [10 empty] | 2810 |  | 361
1043 | [10 empty] | 869 |  | 317
279 | [10 empty] | 428 |  | 765
919 | [10 empty] | 6194 |  | 284
1788 | [10 empty] | 753 |  | 408
749 | [10 empty] | 294 |  | 3339
473 | [10 empty] | 240 |  | 876
967 | [10 empty] | 683 |  | 2319
477 | [10 empty] | 1634 |  | 338
708 | [10 empty] | 2435 |  | 606
404 | [10 empty] | 572 |  | 2225
588 | [10 empty] | 1820 |  | 1870
208 | [10 empty] | 113 |  | 515
569 | [10 empty] | 251 |  | 549
247 | [10 empty] | 981 |  | 259
894 | [10 empty] | 620 |  | 804
1920 | [10 empty] | 753 |  | 628
375 | [10 empty] | 299 |  | 1043
948 | [10 empty] | 3040 |  | 740
1303 | [10 empty] | 314 |  | 134
449 | [10 empty] | 2346 |  | 381
1214 | [10 empty] | 1054 |  | 559
348 | [10 empty] | 867 |  | 379
511 | [10 empty] | 379 |  | 2095
1490 | [10 empty] | 1280 |  | 551
213 | [10 empty] | 2090 |  | 465
810 | [10 empty] | 677 |  | 1182
2612 | [10 empty] | 279 |  | 384
289 | [10 empty] | 394 |  | 2872
1190 | [10 empty] | 351 |  | 477
449 | [10 empty] | 488 |  | 362
444 | [10 empty] | 915 |  | 269
203 | [10 empty] | 1953 |  | 4548
2208 | [10 empty] | 202 |  | 3819
695 | [10 empty] | 1772 |  | 468
694 | [10 empty] | 889 |  | 273
418 | [10 empty] | 880 |  | 449
250 | [10 empty] | 1604 |  | 1246
678 | [10 empty] | 379 |  | 758
174 | [10 empty] | 672 |  | 262
359 | [10 empty] | 596 |  | 213
847 | [10 empty] | 2135 |  | 1399
864 | [10 empty] | 166 |  | 1664
1672 | [10 empty] | 974 |  | 269
426 | [10 empty] | 554 |  | 129
1095 | [10 empty] | 259 |  | 696
227 | [10 empty] | 409 |  | 1460
1271 | [10 empty] | 331 |  | 2226
1468 | [10 empty] | 228 |  | 436
389 | [10 empty] | 761 |  | 198
863 | [10 empty] | 437 |  | 379
645 | [10 empty] | 439 |  | 567
153 | [10 empty] | 488 |  | 1209
199 | [10 empty] | 1439 |  | 489
1259 | [10 empty] | 3392 |  | 274
307 | [10 empty] | 1217 |  | 547
634 | [10 empty] | 151 |  | 829
1174 | [10 empty] | 1616 |  | 2485
263 | [10 empty] | 290 |  | 1201
311 | [10 empty] | 508 |  | 2972
256 | [10 empty] | 406 |  | 497
393 | [10 empty] | 7132 |  | 3767
124 | [10 empty] | 3965 |  | 109
1383 | [10 empty] | 1246 |  | 257
209 | [10 empty] | 1932 |  | 118
561 | [10 empty] | 375 |  | 1296
1354 | [10 empty] | 1625 |  | 1531
1370 | [10 empty] | 482 |  | 1178
351 | [10 empty] | 360 |  | 344
5442 | [10 empty] | 1985 |  | 2731
1373 | [10 empty] | 183 |  | 2887
406 | [10 empty] | 973 |  | 171
193 | [10 empty] | 1204 |  | 445
408 | [10 empty] | 184 |  | 1335
117 | [10 empty] | 1578 |  | 417
651 | [10 empty] | 868 |  | 124
1422 | [10 empty] | 380 |  | 730
352 | [10 empty] | 1682 |  | 493
1625 | [10 empty] | 883 |  | 3093
324 | [10 empty] | 2515 |  | 8653
1455 | [10 empty] | 474 |  | 1618
538 | [10 empty] | 1440 |  | 429
345 | [10 empty] | 891 |  | 1535
220 | [10 empty] | 782 |  | 102
278 | [10 empty] | 166 |  | 293
2241 | [10 empty] | 1897 |  | 289
110 | [10 empty] | 108 |  | 261
957 | [10 empty] | 149 |  | 1117
221 | [10 empty] | 260 |  | 166
194 | [10 empty] | 1410 |  | 677
2117 | [10 empty] | 182 |  | 373
353 | [10 empty] | 1420 |  | 14898
618 | [10 empty] | 6364 |  | 283
1984 | [10 empty] | 2131 |  | 421
601 | [10 empty] | 1024 |  | 2151
365 | [10 empty] | 292 |  | 954
2202 | [10 empty] | 1958 |  | 1182
461 | [10 empty] | 819 |  | 435
166 | [10 empty] | 412 |  | 155
106 | [10 empty] | 2152 |  | 1332
349 | [10 empty] | 934 |  | 734
282 | [10 empty] | 681 |  | 1544
472 | [10 empty] | 757 |  | 3429
457 | [10 empty] | 220 |  | 165
2395 | [10 empty] | 477 |  | 250
813 | [10 empty] | 3197 |  | 2794
1681 | [10 empty] | 1277 |  | 342
502 | [10 empty] | 205 |  | 478
412 | [10 empty] | 1266 |  | 1150
1087 | [10 empty] | 3274 |  | 397
1292 | [10 empty] | 457 |  | 236
2020 | [10 empty] | 1943 |  | 858
225 | [10 empty] | 1002 |  | 226
1638 | [10 empty] | 2502 |  | 482
1020 | [10 empty] | 399 |  | 429
936 | [10 empty] | 402 |  | 1503
708 | [10 empty] | 755 |  | 732
261 | [10 empty] | 2451 |  | 450
150 | [10 empty] | 2155 |  | 557
282 | [10 empty] | 583 |  | 6254
1313 | [10 empty] | 380 |  | 2248
1603 | [10 empty] | 2083 |  | 1794
898 | [10 empty] | 391 |  | 2085
290 | [10 empty] | 1511 |  | 1139
343 | [10 empty] | 887 |  | 242
2031 | [10 empty] | 543 |  | 12128
409 | [10 empty] | 332 |  | 361
786 | [10 empty] | 291 |  | 208
839 | [10 empty] | 418 |  | 474
3374 | [10 empty] | 723 |  | 1866
627 | [10 empty] | 6033 |  | 235
488 | [10 empty] | 752 |  | 358
166 | [10 empty] | 830 |  | 108
1297 | [10 empty] | 862 |  | 4190
720 | [10 empty] | 1539 |  | 1258
704 | [10 empty] | 836 |  | 245
149 | [10 empty] | 1376 |  | 160
384 | [10 empty] | 841 |  | 1148
628 | [10 empty] | 885 |  | 461
1536 | [10 empty] | 3709 |  | 6923
1736 | [10 empty] | 166 |  | 1286
2841 | [10 empty] | 529 |  | 526
132 | [10 empty] | 3715 |  | 192
347 | [10 empty] | 714 |  | 577
756 | [10 empty] | 773 |  | 5341
519 | [10 empty] | 1120 |  | 584
298 | [10 empty] | 1946 |  | 620
384 | [10 empty] | 516 |  | 802
455 | [10 empty] | 1510 |  | 2937
401 | [10 empty] | 1376 |  | 783
161 | [10 empty] | 246 |  | 734
680 | [10 empty] | 336 |  | 443
378 | [10 empty] | 217 |  | 912
1078 | [10 empty] | 373 |  | 1496
1595 | [10 empty] | 129 |  | 244
163 | [10 empty] | 1096 |  | 281
291 | [10 empty] | 9621 |  | 4620
3323 | [10 empty] | 105 |  | 1798
894 | [10 empty] | 428 |  | 391
245 | [10 empty] | 1166 |  | 2371
226 | [10 empty] | 153 |  | 369
1177 | [10 empty] | 637 |  | 1198
547 | [10 empty] | 189 |  | 135
214 | [10 empty] | 584 |  | 785
182 | [10 empty] | 989 |  | 533
2074 | [10 empty] | 606 |  | 2057
307 | [10 empty] | 3265 |  | 729
1043 | [10 empty] | 1611 |  | 349
687 | [10 empty] | 2971 |  | 2312
718 | [10 empty] | 368 |  | 1873
571 | [10 empty] | 553 |  | 4009
1377 | [10 empty] | 2316 |  | 522
568 | [10 empty] | 1162 |  | 283
1150 | [10 empty] | 991 |  | 361
170 | [10 empty] | 235 |  | 213
2090 | [10 empty] | 593 |  | 3025
385 | [10 empty] | 157 |  | 1189
505 | [10 empty] | 321 |  | 443
292 | [10 empty] | 334 |  | 241
275 | [10 empty] | 796 |  | 523
1209 | [10 empty] | 1327 |  | 421
377 | [10 empty] | 756 |  | 370
477 | [10 empty] | 6006 |  | 791
174 | [10 empty] | 1408 |  | 1198
240 | [10 empty] | 110 |  | 677
1244 | [10 empty] | 2262 |  | 403
1127 | [10 empty] | 4205 |  | 1054
2002 | [10 empty] | 2880 |  | 178
646 | [10 empty] | 375 |  | 319
699 | [10 empty] | 858 |  | 167
113 | [10 empty] | 4670 |  | 170
1598 | [10 empty] | 2175 |  | 118
206 | [10 empty] | 1303
327 | [10 empty] | 765
966 | [10 empty] | 5362
1012 | [10 empty] | 702
418 | [10 empty] | 727
609 | [10 empty] | 1667
373 | [10 empty] | 314
571 | [10 empty] | 2248
1954 | [10 empty] | 1129
817 | [10 empty] | 135
202 | [10 empty] | 207
350 | [10 empty] | 273
183 | [10 empty] | 651
756 | [10 empty] | 4061
333 | [10 empty] | 415
1534 | [10 empty] | 1593
592 | [10 empty] | 1301
455 | [10 empty] | 657
1350 | [10 empty] | 654
866 | [10 empty] | 329
498
636
377
835
1985
274
1075
474
433
1694
570
360
99
376
355
1405
824
1208
394
911
1317
192
2006
1054
372
1274
676
584
352
691
398
587
100
Note on B3: Sharan Chandran: Mirco marker not trimmed - 2014*1280
Note on M3: Sharan Chandran: Micro marker was Trimmed - 960*1280
Note on O3: Sharan Chandran: Micro marker was Trimmed - 960*1280

## Sheet2
573 |  | 573 | 573 | 0
358 |  | 358 | 358 | 0
326 |  | 326 | 326 | 0
253 |  | 253 | 253 | 0
298 |  | 298 | 298 | 0
651 | 573 | 78 | 651 | 0
137 | 358 | -221 | 137 | 0
2648 | 326 | 2322 | 2648 | 0
1674 | 253 | 1421 | 1674 | 0
394 | 298 | 96 | 394 | 0
2140 | 651 | 1489 | 2140 | 0
390 | 137 | 253 | 390 | 0
3771 | 2648 | 1123 | 3771 | 0
1705 | 1674 | 31 | 1705 | 0
516 | 394 | 122 | 516 | 0
979 | 2140 | -1161 | 979 | 0
1557 | 390 | 1167 | 1557 | 0
1084 | 3771 | -2687 | 1084 | 0
369 | 1705 | -1336 | 369 | 0
256 | 516 | -260 | 256 | 0
168 | 979 | -811 | 168 | 0
611 | 1557 | -946 | 611 | 0
983 | 1084 | -101 | 983 | 0
353 | 369 | -16 | 353 | 0
317 | 256 | 61 | 317 | 0
1495 | 168 | 1327 | 1495 | 0
855 | 611 | 244 | 855 | 0
760 | 983 | -223 | 760 | 0
3201 | 353 | 2848 | 3201 | 0
1465 | 317 | 1148 | 1465 | 0
741 | 1495 | -754 | 741 | 0
3745 | 855 | 2890 | 3745 | 0
1120 | 760 | 360 | 1120 | 0
1788 | 3201 | -1413 | 1788 | 0
643 | 1465 | -822 | 643 | 0
147 | 741 | -594 | 147 | 0
1000 | 3745 | -2745 | 1000 | 0
619 | 1120 | -501 | 619 | 0
1067 | 1788 | -721 | 1067 | 0
329 | 643 | -314 | 329 | 0
2549 | 147 | 2402 | 2549 | 0
921 | 1000 | -79 | 921 | 0
1488 | 619 | 869 | 1488 | 0
105 | 1067 | -962 | 105 | 0
769 | 329 | 440 | 769 | 0
233 | 2549 | -2316 | 233 | 0
729 | 921 | -192 | 729 | 0
5177 | 1488 | 3689 | 5177 | 0
879 | 105 | 774 | 879 | 0
395 | 769 | -374 | 395 | 0
868 | 233 | 635 | 868 | 0
1850 | 729 | 1121 | 1850 | 0
1233 | 5177 | -3944 | 1233 | 0
404 | 879 | -475 | 404 | 0
387 | 395 | -8 | 387 | 0
434 | 868 | -434 | 434 | 0
618 | 1850 | -1232 | 618 | 0
268 | 1233 | -965 | 268 | 0
446 | 404 | 42 | 446 | 0
4275 | 387 | 3888 | 4275 | 0
448 | 434 | 14 | 448 | 0
318 | 618 | -300 | 318 | 0
1424 | 268 | 1156 | 1424 | 0
356 | 446 | -90 | 356 | 0
336 | 4275 | -3939 | 336 | 0
1817 | 448 | 1369 | 1817 | 0
1223 | 318 | 905 | 1223 | 0
225 | 1424 | -1199 | 225 | 0
645 | 356 | 289 | 645 | 0
181 | 336 | -155 | 181 | 0
1468 | 1817 | -349 | 1468 | 0
436 | 1223 | -787 | 436 | 0
1708 | 225 | 1483 | 1708 | 0
1714 | 645 | 1069 | 1714 | 0
396 | 181 | 215 | 396 | 0
2092 | 1468 | 624 | 2092 | 0
213 | 436 | -223 | 213 | 0
1381 | 1708 | -327 | 1381 | 0
329 | 1714 | -1385 | 329 | 0
304 | 396 | -92 | 304 | 0
726 | 2092 | -1366 | 726 | 0
851 | 213 | 638 | 851 | 0
1198 | 1381 | -183 | 1198 | 0
442 | 329 | 113 | 442 | 0
1107 | 304 | 803 | 1107 | 0
248 | 726 | -478 | 248 | 0
809 | 851 | -42 | 809 | 0
1520 | 1198 | 322 | 1520 | 0
480 | 442 | 38 | 480 | 0
481 | 1107 | -626 | 481 | 0
894 | 248 | 646 | 894 | 0
136 | 809 | -673 | 136 | 0
895 | 1520 | -625 | 895 | 0
1951 | 480 | 1471 | 1951 | 0
2453 | 481 | 1972 | 2453 | 0
1123 | 894 | 229 | 1123 | 0
212 | 136 | 76 | 212 | 0
908 | 895 | 13 | 908 | 0
551 | 1951 | -1400 | 551 | 0
711 | 2453 | -1742 | 711 | 0
545 | 1123 | -578 | 545 | 0
821 | 212 | 609 | 821 | 0
873 | 908 | -35 | 873 | 0
112 | 551 | -439 | 112 | 0
388 | 711 | -323 | 388 | 0
498 | 545 | -47 | 498 | 0
262 | 821 | -559 | 262 | 0
332 | 873 | -541 | 332 | 0
481 | 112 | 369 | 481 | 0
798 | 388 | 410 | 798 | 0
2810 | 498 | 2312 | 2810 | 0
869 | 262 | 607 | 869 | 0
428 | 332 | 96 | 428 | 0
6194 | 481 | 5713 | 6194 | 0
753 | 798 | -45 | 753 | 0
294 | 2810 | -2516 | 294 | 0
240 | 869 | -629 | 240 | 0
683 | 428 | 255 | 683 | 0
1634 | 6194 | -4560 | 1634 | 0
2435 | 753 | 1682 | 2435 | 0
572 | 294 | 278 | 572 | 0
1820 | 240 | 1580 | 1820 | 0
113 | 683 | -570 | 113 | 0
251 | 1634 | -1383 | 251 | 0
981 | 2435 | -1454 | 981 | 0
620 | 572 | 48 | 620 | 0
753 | 1820 | -1067 | 753 | 0
299 | 113 | 186 | 299 | 0
3040 | 251 | 2789 | 3040 | 0
314 | 981 | -667 | 314 | 0
2346 | 620 | 1726 | 2346 | 0
1054 | 753 | 301 | 1054 | 0
867 | 299 | 568 | 867 | 0
379 | 3040 | -2661 | 379 | 0
1280 | 314 | 966 | 1280 | 0
2090 | 2346 | -256 | 2090 | 0
677 | 1054 | -377 | 677 | 0
279 | 867 | -588 | 279 | 0
394 | 379 | 15 | 394 | 0
351 | 1280 | -929 | 351 | 0
488 | 2090 | -1602 | 488 | 0
915 | 677 | 238 | 915 | 0
1953 | 279 | 1674 | 1953 | 0
202 | 394 | -192 | 202 | 0
1772 | 351 | 1421 | 1772 | 0
889 | 488 | 401 | 889 | 0
880 | 915 | -35 | 880 | 0
1604 | 1953 | -349 | 1604 | 0
379 | 202 | 177 | 379 | 0
672 | 1772 | -1100 | 672 | 0
596 | 889 | -293 | 596 | 0
2135 | 880 | 1255 | 2135 | 0
166 | 1604 | -1438 | 166 | 0
974 | 379 | 595 | 974 | 0
554 | 672 | -118 | 554 | 0
259 | 596 | -337 | 259 | 0
409 | 2135 | -1726 | 409 | 0
331 | 166 | 165 | 331 | 0
228 | 974 | -746 | 228 | 0
761 | 554 | 207 | 761 | 0
437 | 259 | 178 | 437 | 0
439 | 409 | 30 | 439 | 0
488 | 331 | 157 | 488 | 0
1439 | 228 | 1211 | 1439 | 0
3392 | 761 | 2631 | 3392 | 0
1217 | 437 | 780 | 1217 | 0
151 | 439 | -288 | 151 | 0
1616 | 488 | 1128 | 1616 | 0
290 | 1439 | -1149 | 290 | 0
508 | 3392 | -2884 | 508 | 0
406 | 1217 | -811 | 406 | 0
7132 | 151 | 6981 | 7132 | 0
3965 | 1616 | 2349 | 3965 | 0
1246 | 290 | 956 | 1246 | 0
1932 | 508 | 1424 | 1932 | 0
375 | 406 | -31 | 375 | 0
1625 | 7132 | -5507 | 1625 | 0
482 | 3965 | -3483 | 482 | 0
360 | 1246 | -886 | 360 | 0
1985 | 1932 | 53 | 1985 | 0
183 | 375 | -192 | 183 | 0
973 | 1625 | -652 | 973 | 0
1204 | 482 | 722 | 1204 | 0
184 | 360 | -176 | 184 | 0
1578 | 1985 | -407 | 1578 | 0
868 | 183 | 685 | 868 | 0
380 | 973 | -593 | 380 | 0
1682 | 1204 | 478 | 1682 | 0
883 | 184 | 699 | 883 | 0
2515 | 1578 | 937 | 2515 | 0
474 | 868 | -394 | 474 | 0
1440 | 380 | 1060 | 1440 | 0
891 | 1682 | -791 | 891 | 0
782 | 883 | -101 | 782 | 0
166 | 2515 | -2349 | 166 | 0
1897 | 474 | 1423 | 1897 | 0
108 | 1440 | -1332 | 108 | 0
149 | 891 | -742 | 149 | 0
260 | 782 | -522 | 260 | 0
1410 | 166 | 1244 | 1410 | 0
182 | 1897 | -1715 | 182 | 0
1420 | 108 | 1312 | 1420 | 0
6364 | 149 | 6215 | 6364 | 0
2131 | 260 | 1871 | 2131 | 0
1024 | 1410 | -386 | 1024 | 0
292 | 182 | 110 | 292 | 0
1958 | 1420 | 538 | 1958 | 0
819 | 6364 | -5545 | 819 | 0
412 | 2131 | -1719 | 412 | 0
2152 | 1024 | 1128 | 2152 | 0
934 | 292 | 642 | 934 | 0
681 | 1958 | -1277 | 681 | 0
757 | 819 | -62 | 757 | 0
220 | 412 | -192 | 220 | 0
477 | 2152 | -1675 | 477 | 0
3197 | 934 | 2263 | 3197 | 0
1277 | 681 | 596 | 1277 | 0
205 | 757 | -552 | 205 | 0
1266 | 220 | 1046 | 1266 | 0
3274 | 477 | 2797 | 3274 | 0
457 | 3197 | -2740 | 457 | 0
1943 | 1277 | 666 | 1943 | 0
1002 | 205 | 797 | 1002 | 0
2502 | 1266 | 1236 | 2502 | 0
399 | 3274 | -2875 | 399 | 0
402 | 457 | -55 | 402 | 0
755 | 1943 | -1188 | 755 | 0
2451 | 1002 | 1449 | 2451 | 0
2155 | 2502 | -347 | 2155 | 0
583 | 399 | 184 | 583 | 0
380 | 402 | -22 | 380 | 0
2083 | 755 | 1328 | 2083 | 0
391 | 2451 | -2060 | 391 | 0
1511 | 2155 | -644 | 1511 | 0
887 | 583 | 304 | 887 | 0
543 | 380 | 163 | 543 | 0
332 | 2083 | -1751 | 332 | 0
291 | 391 | -100 | 291 | 0
418 | 1511 | -1093 | 418 | 0
723 | 887 | -164 | 723 | 0
6033 | 543 | 5490 | 6033 | 0
752 | 332 | 420 | 752 | 0
830 | 291 | 539 | 830 | 0
862 | 418 | 444 | 862 | 0
1539 | 723 | 816 | 1539 | 0
836 | 6033 | -5197 | 836 | 0
1376 | 752 | 624 | 1376 | 0
841 | 830 | 11 | 841 | 0
885 | 862 | 23 | 885 | 0
3709 | 1539 | 2170 | 3709 | 0
166 | 836 | -670 | 166 | 0
529 | 1376 | -847 | 529 | 0
3715 | 841 | 2874 | 3715 | 0
714 | 885 | -171 | 714 | 0
773 | 3709 | -2936 | 773 | 0
1120 | 166 | 954 | 1120 | 0
1946 | 529 | 1417 | 1946 | 0
516 | 3715 | -3199 | 516 | 0
1510 | 714 | 796 | 1510 | 0
1376 | 773 | 603 | 1376 | 0
246 | 1120 | -874 | 246 | 0
336 | 1946 | -1610 | 336 | 0
217 | 516 | -299 | 217 | 0
373 | 1510 | -1137 | 373 | 0
129 | 1376 | -1247 | 129 | 0
1096 | 246 | 850 | 1096 | 0
9621 | 336 | 9285 | 9621 | 0
105 | 217 | -112 | 105 | 0
428 | 373 | 55 | 428 | 0
1166 | 129 | 1037 | 1166 | 0
153 | 1096 | -943 | 153 | 0
637 | 9621 | -8984 | 637 | 0
189 | 105 | 84 | 189 | 0
584 | 428 | 156 | 584 | 0
989 | 1166 | -177 | 989 | 0
606 | 153 | 453 | 606 | 0
3265 | 637 | 2628 | 3265 | 0
1611 | 189 | 1422 | 1611 | 0
2971 | 584 | 2387 | 2971 | 0
368 | 989 | -621 | 368 | 0
553 | 606 | -53 | 553 | 0
2316 | 3265 | -949 | 2316 | 0
1162 | 1611 | -449 | 1162 | 0
991 | 2971 | -1980 | 991 | 0
235 | 368 | -133 | 235 | 0
593 | 553 | 40 | 593 | 0
157 | 2316 | -2159 | 157 | 0
321 | 1162 | -841 | 321 | 0
334 | 991 | -657 | 334 | 0
796 | 235 | 561 | 796 | 0
1327 | 593 | 734 | 1327 | 0
756 | 157 | 599 | 756 | 0
6006 | 321 | 5685 | 6006 | 0
1408 | 334 | 1074 | 1408 | 0
110 | 796 | -686 | 110 | 0
2262 | 1327 | 935 | 2262 | 0
4205 | 756 | 3449 | 4205 | 0
2880 | 6006 | -3126 | 2880 | 0
375 | 1408 | -1033 | 375 | 0
858 | 110 | 748 | 858 | 0
4670 | 2262 | 2408 | 4670 | 0
2175 | 4205 | -2030 | 2175 | 0
1303 | 2880 | -1577 | 1303 | 0
765 | 375 | 390 | 765 | 0
5362 | 858 | 4504 | 5362 | 0
702 | 4670 | -3968 | 702 | 0
727 | 2175 | -1448 | 727 | 0
1667 | 1303 | 364 | 1667 | 0
314 | 765 | -451 | 314 | 0
2248 | 5773 | -3525 | 2248 | 0
1129 | 702 | 427 | 1129 | 0
135 | 727 | -592 | 135 | 0
207 | 1667 | -1460 | 207 | 0
273 | 314 | -41 | 273 | 0
651 | 2477 | -1826 | 651 | 0
4061 | 1129 | 2932 | 4061 | 0
415 | 135 | 280 | 415 | 0
1593 | 207 | 1386 | 1593 | 0
1301 | 273 | 1028 | 1301 | 0
657 | 651 | 6 | 657 | 0
654 | 4061 | -3407 | 654 | 0
329 | 415 | -86 | 329 | 0
210 | 2788 | -2578 | 210 | 0
431 | 1631 | -1200 | 431 | 0
330 | 657 | -327 | 330 | 0
411 | 7752 | -7341 | 411 | 0
772 | 329 | 443 | 772 | 0
1195 | 210 | 985 | 1195 | 0
7098 | 431 | 6667 | 7098 | 0
229 | 772 | -543 | 229 | 0
652 | 652 | 0 | 652 | 0
9347 | 9347 | 0 | 9347 | 0
5083 | 5083 | 0 | 5083 | 0
2625 | 2625 | 0 | 2625 | 0
991 | 991 | 0 | 991 | 0
492 | 492 | 0 | 492 | 0
358 | 358 | 0 | 358 | 0
1170 | 1170 | 0 | 1170 | 0
119 | 119 | 0 | 119 | 0
869 | 869 | 0 | 869 | 0
2949 | 2949 | 0 | 2949 | 0
158 | 158 | 0 | 158 | 0
117 | 117 | 0 | 117 | 0
182 | 182 | 0 | 182 | 0
807 | 807 | 0 | 807 | 0
178 | 178 | 0 | 178 | 0
884 | 884 | 0 | 884 | 0
3469 | 3469 | 0 | 3469 | 0
225 | 225 | 0 | 225 | 0
1396 | 1396 | 0 | 1396 | 0
1472 | 1472 | 0 | 1472 | 0
258 | 258 | 0 | 258 | 0
179 | 179 | 0 | 179 | 0
3904 | 3904 | 0 | 3904 | 0
6053 | 6053 | 0 | 6053 | 0
505 | 505 | 0 | 505 | 0
1067 | 1067 | 0 | 1067 | 0
2331 | 2331 | 0 | 2331 | 0
16827 | 16827 | 0 | 16827 | 0
1538 | 1538 | 0 | 1538 | 0
556 | 556 | 0 | 556 | 0
1141 | 1141 | 0 | 1141 | 0
417 | 417 | 0 | 417 | 0
357 | 357 | 0 | 357 | 0
735 | 735 | 0 | 735 | 0
129 | 129 | 0 | 129 | 0
266 | 266 | 0 | 266 | 0
2507 | 2507 | 0 | 2507 | 0
890 | 890 | 0 | 890 | 0
156 | 156 | 0 | 156 | 0
4113 | 4113 | 0 | 4113 | 0
225 | 225 | 0 | 225 | 0
590 | 590 | 0 | 590 | 0
393 | 393 | 0 | 393 | 0
703 | 703 | 0 | 703 | 0
1616 | 1616 | 0 | 1616 | 0
429 | 429 | 0 | 429 | 0
4197 | 4197 | 0 | 4197 | 0
1253 | 1253 | 0 | 1253 | 0
290 | 290 | 0 | 290 | 0
270 | 270 | 0 | 270 | 0
394 | 394 | 0 | 394 | 0
499 | 499 | 0 | 499 | 0
189 | 189 | 0 | 189 | 0
4505 | 4505 | 0 | 4505 | 0
1753 | 1753 | 0 | 1753 | 0
905 | 905 | 0 | 905 | 0
144 | 144 | 0 | 144 | 0
1682 | 1682 | 0 | 1682 | 0
300 | 300 | 0 | 300 | 0
382 | 382 | 0 | 382 | 0
296 | 296 | 0 | 296 | 0
4356 | 4356 | 0 | 4356 | 0
533 | 533 | 0 | 533 | 0
667 | 667 | 0 | 667 | 0
146 | 146 | 0 | 146 | 0
13079 | 13079 | 0 | 13079 | 0
101 | 101 | 0 | 101 | 0
1659 | 1659 | 0 | 1659 | 0
1544 | 1544 | 0 | 1544 | 0
560 | 560 | 0 | 560 | 0
738 | 738 | 0 | 738 | 0
606 | 606 | 0 | 606 | 0
231 | 231 | 0 | 231 | 0
1369 | 1369 | 0 | 1369 | 0
219 | 219 | 0 | 219 | 0
2234 | 2234 | 0 | 2234 | 0
5009 | 5009 | 0 | 5009 | 0
1655 | 1655 | 0 | 1655 | 0
1325 | 1325 | 0 | 1325 | 0
2636 | 2636 | 0 | 2636 | 0
344 | 344 | 0 | 344 | 0
859 | 859 | 0 | 859 | 0
375 | 375 | 0 | 375 | 0
384 | 384 | 0 | 384 | 0
1444 | 1444 | 0 | 1444 | 0
184 | 184 | 0 | 184 | 0
5516 | 5516 | 0 | 5516 | 0
5881 | 5881 | 0 | 5881 | 0
1134 | 1134 | 0 | 1134 | 0
178 | 178 | 0 | 178 | 0
151 | 151 | 0 | 151 | 0
399 | 399 | 0 | 399 | 0
4421 | 4421 | 0 | 4421 | 0
262 | 262 | 0 | 262 | 0
194 | 194 | 0 | 194 | 0
210 | 210 | 0 | 210 | 0
195 | 195 | 0 | 195 | 0
251 | 251 | 0 | 251 | 0
1645 | 1645 | 0 | 1645 | 0
8346 | 8346 | 0 | 8346 | 0
3125 | 3125 | 0 | 3125 | 0
361 | 361 | 0 | 361 | 0
317 | 317 | 0 | 317 | 0
765 | 765 | 0 | 765 | 0
284 | 284 | 0 | 284 | 0
408 | 408 | 0 | 408 | 0
3339 | 3339 | 0 | 3339 | 0
876 | 876 | 0 | 876 | 0
2319 | 2319 | 0 | 2319 | 0
338 | 338 | 0 | 338 | 0
606 | 606 | 0 | 606 | 0
2225 | 2225 | 0 | 2225 | 0
1870 | 1870 | 0 | 1870 | 0
515 | 515 | 0 | 515 | 0
549 | 549 | 0 | 549 | 0
259 | 259 | 0 | 259 | 0
804 | 804 | 0 | 804 | 0
628 | 628 | 0 | 628 | 0
1043 | 1043 | 0 | 1043 | 0
740 | 740 | 0 | 740 | 0
134 | 134 | 0 | 134 | 0
381 | 381 | 0 | 381 | 0
559 | 559 | 0 | 559 | 0
379 | 379 | 0 | 379 | 0
2095 | 2095 | 0 | 2095 | 0
551 | 551 | 0 | 551 | 0
465 | 465 | 0 | 465 | 0
1182 | 1182 | 0 | 1182 | 0
384 | 384 | 0 | 384 | 0
2872 | 2872 | 0 | 2872 | 0
477 | 477 | 0 | 477 | 0
362 | 362 | 0 | 362 | 0
269 | 269 | 0 | 269 | 0
4548 | 4548 | 0 | 4548 | 0
3819 | 3819 | 0 | 3819 | 0
468 | 468 | 0 | 468 | 0
273 | 273 | 0 | 273 | 0
449 | 449 | 0 | 449 | 0
1246 | 1246 | 0 | 1246 | 0
758 | 758 | 0 | 758 | 0
262 | 262 | 0 | 262 | 0
213 | 213 | 0 | 213 | 0
1399 | 1399 | 0 | 1399 | 0
1664 | 1664 | 0 | 1664 | 0
269 | 269 | 0 | 269 | 0
129 | 129 | 0 | 129 | 0
696 | 696 | 0 | 696 | 0
1460 | 1460 | 0 | 1460 | 0
2226 | 2226 | 0 | 2226 | 0
436 | 436 | 0 | 436 | 0
198 | 198 | 0 | 198 | 0
379 | 379 | 0 | 379 | 0
567 | 567 | 0 | 567 | 0
1209 | 1209 | 0 | 1209 | 0
489 | 489 | 0 | 489 | 0
274 | 274 | 0 | 274 | 0
547 | 547 | 0 | 547 | 0
829 | 829 | 0 | 829 | 0
2485 | 2485 | 0 | 2485 | 0
1201 | 1201 | 0 | 1201 | 0
2972 | 2972 | 0 | 2972 | 0
497 | 497 | 0 | 497 | 0
3767 | 3767 | 0 | 3767 | 0
109 | 109 | 0 | 109 | 0
257 | 257 | 0 | 257 | 0
118 | 118 | 0 | 118 | 0
1296 | 1296 | 0 | 1296 | 0
1531 | 1531 | 0 | 1531 | 0
1178 | 1178 | 0 | 1178 | 0
344 | 344 | 0 | 344 | 0
2731 | 2731 | 0 | 2731 | 0
2887 | 2887 | 0 | 2887 | 0
171 | 171 | 0 | 171 | 0
445 | 445 | 0 | 445 | 0
1335 | 1335 | 0 | 1335 | 0
417 | 417 | 0 | 417 | 0
124 | 124 | 0 | 124 | 0
730 | 730 | 0 | 730 | 0
493 | 493 | 0 | 493 | 0
3093 | 3093 | 0 | 3093 | 0
8653 | 8653 | 0 | 8653 | 0
1618 | 1618 | 0 | 1618 | 0
429 | 429 | 0 | 429 | 0
1535 | 1535 | 0 | 1535 | 0
102 | 102 | 0 | 102 | 0
293 | 293 | 0 | 293 | 0
289 | 289 | 0 | 289 | 0
261 | 261 | 0 | 261 | 0
1117 | 1117 | 0 | 1117 | 0
166 | 166 | 0 | 166 | 0
677 | 677 | 0 | 677 | 0
373 | 373 | 0 | 373 | 0
14898 | 14898 | 0 | 14898 | 0
283 | 283 | 0 | 283 | 0
421 | 421 | 0 | 421 | 0
2151 | 2151 | 0 | 2151 | 0
954 | 954 | 0 | 954 | 0
1182 | 1182 | 0 | 1182 | 0
435 | 435 | 0 | 435 | 0
155 | 155 | 0 | 155 | 0
1332 | 1332 | 0 | 1332 | 0
734 | 734 | 0 | 734 | 0
1544 | 1544 | 0 | 1544 | 0
3429 | 3429 | 0 | 3429 | 0
165 | 165 | 0 | 165 | 0
250 | 250 | 0 | 250 | 0
2794 | 2794 | 0 | 2794 | 0
342 | 342 | 0 | 342 | 0
478 | 478 | 0 | 478 | 0
1150 | 1150 | 0 | 1150 | 0
397 | 397 | 0 | 397 | 0
236 | 236 | 0 | 236 | 0
858 | 858 | 0 | 858 | 0
226 | 226 | 0 | 226 | 0
482 | 482 | 0 | 482 | 0
429 | 429 | 0 | 429 | 0
1503 | 1503 | 0 | 1503 | 0
732 | 732 | 0 | 732 | 0
450 | 450 | 0 | 450 | 0
557 | 557 | 0 | 557 | 0
6254 | 6254 | 0 | 6254 | 0
2248 | 2248 | 0 | 2248 | 0
1794 | 1794 | 0 | 1794 | 0
2085 | 2085 | 0 | 2085 | 0
1139 | 1139 | 0 | 1139 | 0
242 | 242 | 0 | 242 | 0
12128 | 12128 | 0 | 12128 | 0
361 | 361 | 0 | 361 | 0
208 | 208 | 0 | 208 | 0
474 | 474 | 0 | 474 | 0
1866 | 1866 | 0 | 1866 | 0
235 | 235 | 0 | 235 | 0
358 | 358 | 0 | 358 | 0
108 | 108 | 0 | 108 | 0
4190 | 4190 | 0 | 4190 | 0
1258 | 1258 | 0 | 1258 | 0
245 | 245 | 0 | 245 | 0
160 | 160 | 0 | 160 | 0
1148 | 1148 | 0 | 1148 | 0
461 | 461 | 0 | 461 | 0
6923 | 6923 | 0 | 6923 | 0
1286 | 1286 | 0 | 1286 | 0
526 | 526 | 0 | 526 | 0
192 | 192 | 0 | 192 | 0
577 | 577 | 0 | 577 | 0
5341 | 5341 | 0 | 5341 | 0
584 | 584 | 0 | 584 | 0
620 | 620 | 0 | 620 | 0
802 | 802 | 0 | 802 | 0
2937 | 2937 | 0 | 2937 | 0
783 | 783 | 0 | 783 | 0
734 | 734 | 0 | 734 | 0
443 | 443 | 0 | 443 | 0
912 | 912 | 0 | 912 | 0
1496 | 1496 | 0 | 1496 | 0
244 | 244 | 0 | 244 | 0
281 | 281 | 0 | 281 | 0
4620 | 4620 | 0 | 4620 | 0
1798 | 1798 | 0 | 1798 | 0
391 | 391 | 0 | 391 | 0
2371 | 2371 | 0 | 2371 | 0
369 | 369 | 0 | 369 | 0
1198 | 1198 | 0 | 1198 | 0
135 | 135 | 0 | 135 | 0
785 | 785 | 0 | 785 | 0
533 | 533 | 0 | 533 | 0
2057 | 2057 | 0 | 2057 | 0
729 | 729 | 0 | 729 | 0
349 | 349 | 0 | 349 | 0
2312 | 2312 | 0 | 2312 | 0
1873 | 1873 | 0 | 1873 | 0
4009 | 4009 | 0 | 4009 | 0
522 | 522 | 0 | 522 | 0
283 | 283 | 0 | 283 | 0
361 | 361 | 0 | 361 | 0
213 | 213 | 0 | 213 | 0
3025 | 3025 | 0 | 3025 | 0
1189 | 1189 | 0 | 1189 | 0
443 | 443 | 0 | 443 | 0
241 | 241 | 0 | 241 | 0
523 | 523 | 0 | 523 | 0
421 | 421 | 0 | 421 | 0
370 | 370 | 0 | 370 | 0
791 | 791 | 0 | 791 | 0
1198 | 1198 | 0 | 1198 | 0
677 | 677 | 0 | 677 | 0
403 | 403 | 0 | 403 | 0
1054 | 1054 | 0 | 1054 | 0
178 | 178 | 0 | 178 | 0
319 | 319 | 0 | 319 | 0
167 | 167 | 0 | 167 | 0
170 | 170 | 0 | 170 | 0
118 | 118 | 0 | 118 | 0